## I-V Characteristic (mA-mm)
VDS (V) | VGS = -0.300 V | VGS = 0.100 V | VGS = 0.500 V | VGS = 0.900 V
0 | -3.182e-05 | -0.598 | -1.1402 | -5
0.01 | 0.0008667 | 7.748 | 15.472 | 12.553
0.02 | 0.001532 | 15.405 | 31.829 | 30.204
0.03 | 0.002033 | 22.51 | 48.058 | 47.869
0.04 | 0.0024151 | 29.137 | 64.36 | 65.46
0.05 | 0.0027214 | 35.183 | 80.41 | 83.03
0.06 | 0.0029705 | 40.565 | 96.35 | 100.24
0.07 | 0.0031728 | 45.474 | 112.48 | 117.76
0.08 | 0.0033542 | 49.808 | 127.91 | 134.68
0.09 | 0.0035194 | 53.707 | 143.42 | 151.72
0.1 | 0.0036665 | 57 | 158.71 | 168.44
0.11 | 0.003828 | 60.09 | 173.75 | 185.45
0.12 | 0.0039643 | 62.81 | 188.87 | 201.96
0.13 | 0.0041043 | 65.1 | 203.32 | 218.27
0.14 | 0.0042314 | 67.26 | 217.61 | 234.25
0.15 | 0.0043715 | 69.11 | 231.78 | 250.44
0.16 | 0.0045153 | 70.74 | 245.46 | 266.4
0.17 | 0.0046565 | 72.33 | 259.15 | 281.68
0.18 | 0.0048168 | 73.61 | 272.07 | 296.92
0.19 | 0.0049557 | 74.96 | 285.09 | 312.28
0.2 | 0.0051097 | 76.12 | 297.71 | 326.92
0.21 | 0.0052804 | 77.29 | 309.97 | 341.81
0.22 | 0.0054337 | 78.32 | 321.73 | 356.06
0.23 | 0.0056115 | 79.41 | 333.33 | 370.33
0.24 | 0.005659 | 80.59 | 344.42 | 384.19
0.25 | 0.005873 | 81.76 | 355.15 | 397.8
0.26 | 0.006076 | 83.05 | 365.65 | 411.26
0.27 | 0.006268 | 84.22 | 375.7 | 424.35
0.28 | 0.006456 | 85.49 | 385.29 | 437.14
0.29 | 0.006643 | 86.93 | 394.52 | 449.7
0.3 | 0.006835 | 88.14 | 403.38 | 462.1
0.31 | 0.007033 | 89.47 | 412.13 | 474.06
0.32 | 0.00724 | 90.56 | 420.23 | 485.7
0.33 | 0.007463 | 91.86 | 428.15 | 497.26
0.34 | 0.007669 | 93.09 | 435.69 | 508.22
0.35 | 0.007865 | 94.16 | 442.86 | 519.22
0.36 | 0.008131 | 95.19 | 449.75 | 529.67
0.37 | 0.008359 | 96.31 | 456.37 | 539.86
0.38 | 0.008615 | 97.51 | 462.6 | 549.78
0.39 | 0.008839 | 98.57 | 468.59 | 559.24
0.4 | 0.009117 | 99.76 | 474.34 | 568.7
0.41 | 0.009371 | 100.66 | 479.75 | 577.6
0.42 | 0.009621 | 101.9 | 484.98 | 586
0.43 | 0.00993 | 103.04 | 490.03 | 594.5
0.44 | 0.010209 | 104.07 | 494.81 | 602.6
0.45 | 0.010505 | 105.18 | 499.35 | 610.3
0.46 | 0.010799 | 106.25 | 503.82 | 617.4
0.47 | 0.011164 | 107.35 | 508.07 | 624.5
0.48 | 0.011508 | 108.43 | 512.25 | 631.3
0.49 | 0.011908 | 109.64 | 516.18 | 638
0.5 | 0.012307 | 110.68 | 520.04 | 644.1
0.51 | 0.012779 | 111.84 | 523.79 | 650.1
0.52 | 0.01323 | 113.07 | 527.46 | 655.7
0.53 | 0.013653 | 114.18 | 531.01 | 661.1
0.54 | 0.01418 | 115.39 | 534.41 | 666.5
0.55 | 0.014685 | 116.43 | 537.74 | 671
0.56 | 0.015265 | 117.71 | 541.01 | 675.8
0.57 | 0.015791 | 118.96 | 544.13 | 680.2
0.58 | 0.016375 | 120.12 | 547.2 | 684.3
0.59 | 0.016989 | 121.48 | 550.08 | 688.2
0.6 | 0.017661 | 122.6 | 553.03 | 691.6
0.61 | 0.018344 | 123.91 | 555.81 | 695.2
0.62 | 0.019021 | 125.18 | 558.53 | 698.4
0.63 | 0.019678 | 126.41 | 561.19 | 701.6
0.64 | 0.020349 | 127.77 | 563.61 | 704.4
0.65 | 0.02112 | 128.9 | 566.13 | 706.8
0.66 | 0.021924 | 130.25 | 568.46 | 709.4
0.67 | 0.022652 | 131.58 | 570.7 | 711.7
0.68 | 0.023475 | 132.84 | 572.7 | 713.6
0.69 | 0.024308 | 134.01 | 574.6 | 715.5
0.7 | 0.025166 | 135.45 | 576.8 | 717.2
0.71 | 0.025953 | 136.71 | 578.7 | 718.8
0.72 | 0.026726 | 138.03 | 580.6 | 720.4
0.73 | 0.027826 | 139.43 | 582.8 | 721.8
0.74 | 0.028725 | 140.51 | 584.4 | 722.9
0.75 | 0.029619 | 141.96 | 586 | 724.1
0.76 | 0.030645 | 143.26 | 587.8 | 725
0.77 | 0.031494 | 144.59 | 589 | 725.9
0.78 | 0.032615 | 146.01 | 590.6 | 726.7
0.79 | 0.033488 | 147.27 | 592.2 | 727.7
0.8 | 0.034692 | 148.7 | 593.6 | 728.4
0.81 | 0.035677 | 149.98 | 594.9 | 729.1
0.82 | 0.036567 | 151.44 | 596.2 | 729.9
0.83 | 0.037831 | 152.72 | 597.6 | 730.6
0.84 | 0.039038 | 154.12 | 599 | 731.1
0.85 | 0.040094 | 155.57 | 599.8 | 731.5
0.86 | 0.041249 | 156.91 | 601 | 731.9
0.87 | 0.042404 | 158.41 | 602.6 | 732.5
0.88 | 0.043681 | 159.67 | 603.5 | 733
0.89 | 0.044899 | 161.12 | 604.6 | 733.5
0.9 | 0.046125 | 162.62 | 605.6 | 734.1
0.91 | 0.047365 | 164.01 | 606.9 | 734.3
0.92 | 0.048767 | 165.58 | 607.9 | 734.9
0.93 | 0.049881 | 166.86 | 609 | 734.9
0.94 | 0.051411 | 168.36 | 609.8 | 735.4
0.95 | 0.052674 | 169.9 | 611 | 735.5
0.96 | 0.054224 | 171.3 | 612.2 | 735.9
0.97 | 0.055473 | 172.83 | 613.2 | 736.3
0.98 | 0.056831 | 174.24 | 614.3 | 736.7
0.99 | 0.05852 | 175.7 | 615 | 737
1 | 0.05954 | 177.2 | 616.3 | 736.9