## I-V Characteristic (mA-mm)
VDS (V) | VGS = -0.300 V | VGS = 0.100 V | VGS = 0.500 V | VGS = 0.900 V
0 | -3.4787e-05 | -0.5451 | -1.0732 | -5.209
0.01 | 0.000847 | 7.852 | 15.657 | 12.803
0.02 | 0.001491 | 15.448 | 31.867 | 30.328
0.03 | 0.0019707 | 22.552 | 48.099 | 47.947
0.04 | 0.0023501 | 29.223 | 64.37 | 65.68
0.05 | 0.0026454 | 35.182 | 80.59 | 83.07
0.06 | 0.0028842 | 40.651 | 96.46 | 100.22
0.07 | 0.0030887 | 45.572 | 112.13 | 117.67
0.08 | 0.0032514 | 49.942 | 128.22 | 135.08
0.09 | 0.003424 | 53.798 | 143.48 | 151.84
0.1 | 0.0035668 | 57.16 | 158.61 | 168.48
0.11 | 0.0037141 | 60.23 | 173.89 | 185.51
0.12 | 0.0038535 | 62.88 | 188.71 | 201.85
0.13 | 0.0039904 | 65.24 | 203.42 | 218.37
0.14 | 0.0041181 | 67.4 | 217.55 | 234.34
0.15 | 0.0042502 | 69.2 | 231.81 | 250.54
0.16 | 0.0043943 | 70.89 | 245.58 | 266.21
0.17 | 0.0045345 | 72.41 | 259.07 | 281.57
0.18 | 0.0046739 | 73.73 | 272.2 | 297.11
0.19 | 0.0048263 | 75.04 | 285.29 | 312.35
0.2 | 0.0049771 | 76.3 | 297.8 | 327.02
0.21 | 0.0051385 | 77.36 | 309.88 | 341.69
0.22 | 0.0052884 | 78.48 | 321.98 | 356.37
0.23 | 0.0054443 | 79.61 | 333.5 | 370.39
0.24 | 0.0056218 | 80.82 | 344.48 | 384.23
0.25 | 0.005661 | 82.01 | 355.29 | 397.93
0.26 | 0.005867 | 83.2 | 365.68 | 411.24
0.27 | 0.006064 | 84.42 | 375.85 | 424.55
0.28 | 0.006244 | 85.73 | 385.3 | 437.26
0.29 | 0.006428 | 87.05 | 394.66 | 449.86
0.3 | 0.006641 | 88.33 | 403.67 | 462.04
0.31 | 0.006832 | 89.61 | 412.21 | 474.01
0.32 | 0.007052 | 90.66 | 420.39 | 485.94
0.33 | 0.007234 | 91.98 | 428.42 | 497.29
0.34 | 0.007453 | 93.13 | 435.91 | 508.29
0.35 | 0.007648 | 94.28 | 443.08 | 519.12
0.36 | 0.007874 | 95.51 | 450.02 | 529.85
0.37 | 0.008105 | 96.47 | 456.64 | 540.04
0.38 | 0.008334 | 97.66 | 462.92 | 549.81
0.39 | 0.008584 | 98.79 | 468.86 | 559.29
0.4 | 0.008796 | 99.8 | 474.56 | 568.77
0.41 | 0.009076 | 100.98 | 480.04 | 577.6
0.42 | 0.009356 | 101.97 | 485.31 | 586.2
0.43 | 0.00965 | 103.1 | 490.27 | 594.4
0.44 | 0.009923 | 104.18 | 495.07 | 602.6
0.45 | 0.010233 | 105.29 | 499.72 | 610.2
0.46 | 0.010543 | 106.31 | 504.11 | 617.4
0.47 | 0.01083 | 107.49 | 508.34 | 624.7
0.48 | 0.011237 | 108.53 | 512.47 | 631.6
0.49 | 0.011601 | 109.77 | 516.4 | 638
0.5 | 0.011997 | 110.88 | 520.3 | 644.1
0.51 | 0.012389 | 111.88 | 524 | 650.1
0.52 | 0.012859 | 113.09 | 527.65 | 655.7
0.53 | 0.013298 | 114.33 | 531.17 | 661.3
0.54 | 0.013795 | 115.39 | 534.65 | 666.1
0.55 | 0.014298 | 116.73 | 537.88 | 670.9
0.56 | 0.014845 | 117.79 | 541.16 | 675.8
0.57 | 0.015335 | 119.07 | 544.29 | 680
0.58 | 0.01588 | 120.35 | 547.37 | 684.3
0.59 | 0.016536 | 121.52 | 550.33 | 687.7
0.6 | 0.017149 | 122.69 | 553.14 | 691.6
0.61 | 0.017847 | 123.92 | 555.97 | 695.2
0.62 | 0.018445 | 125.23 | 558.64 | 698.4
0.63 | 0.019073 | 126.49 | 561.22 | 701.3
0.64 | 0.01988 | 127.77 | 563.75 | 704.3
0.65 | 0.020575 | 128.97 | 566.17 | 706.8
0.66 | 0.021258 | 130.32 | 568.52 | 709.3
0.67 | 0.022033 | 131.6 | 570.7 | 711.2
0.68 | 0.022809 | 132.88 | 572.8 | 713.3
0.69 | 0.023533 | 134.23 | 575 | 715.3
0.7 | 0.024389 | 135.43 | 576.6 | 716.8
0.71 | 0.025281 | 136.79 | 578.6 | 718.6
0.72 | 0.026192 | 138.08 | 580.6 | 720
0.73 | 0.026942 | 139.42 | 582.4 | 721.6
0.74 | 0.027873 | 140.69 | 584.2 | 722.5
0.75 | 0.028781 | 142 | 586 | 723.6
0.76 | 0.029665 | 143.34 | 587.6 | 724.7
0.77 | 0.030666 | 144.67 | 589.2 | 725.8
0.78 | 0.031656 | 146.01 | 590.6 | 726.3
0.79 | 0.032649 | 147.19 | 591.9 | 727.7
0.8 | 0.033574 | 148.65 | 593.6 | 728.3
0.81 | 0.034587 | 150.05 | 594.7 | 728.7
0.82 | 0.035757 | 151.42 | 596.2 | 729.5
0.83 | 0.036836 | 152.8 | 597.6 | 729.9
0.84 | 0.037823 | 154 | 598.6 | 730.6
0.85 | 0.039002 | 155.54 | 599.8 | 731.1
0.86 | 0.040143 | 156.99 | 601 | 731.5
0.87 | 0.041097 | 158.37 | 602.2 | 732.2
0.88 | 0.042506 | 159.86 | 603.5 | 732.4
0.89 | 0.043676 | 161.18 | 604.5 | 733.1
0.9 | 0.044905 | 162.7 | 605.5 | 733.5
0.91 | 0.046079 | 164.11 | 606.6 | 733.8
0.92 | 0.047217 | 165.61 | 607.7 | 734.3
0.93 | 0.048541 | 166.99 | 608.7 | 734.7
0.94 | 0.049762 | 168.48 | 610 | 734.9
0.95 | 0.051188 | 170 | 610.9 | 735.1
0.96 | 0.052553 | 171.5 | 612.2 | 735.5
0.97 | 0.053938 | 173.07 | 613.1 | 735.6
0.98 | 0.05518 | 174.27 | 614.2 | 736.1
0.99 | 0.056809 | 175.93 | 615 | 736.3
1 | 0.05808 | 177.39 | 616.3 | 736.7