## I-V Characteristic (mA-mm)
VDS (V) | VGS = -0.300 V | VGS = 0.100 V | VGS = 0.500 V | VGS = 0.900 V
0 | -3.8348e-05 | -0.5135 | -0.818 | -5.167
0.01 | 0.0008727 | 7.808 | 15.446 | 12.679
0.02 | 0.0015409 | 15.54 | 31.863 | 30.359
0.03 | 0.0020422 | 22.73 | 48.166 | 47.896
0.04 | 0.0024335 | 29.376 | 64.59 | 65.72
0.05 | 0.0027377 | 35.442 | 80.69 | 83.1
0.06 | 0.0029871 | 40.978 | 96.55 | 100.74
0.07 | 0.0031982 | 45.903 | 112.8 | 118.07
0.08 | 0.0033777 | 50.288 | 128.29 | 135.13
0.09 | 0.0035496 | 54.199 | 143.71 | 152.1
0.1 | 0.0036895 | 57.53 | 159.02 | 168.8
0.11 | 0.0038451 | 60.57 | 174.43 | 186.05
0.12 | 0.003981 | 63.37 | 189.19 | 202.34
0.13 | 0.0041195 | 65.74 | 203.83 | 218.71
0.14 | 0.0042643 | 67.88 | 218.16 | 234.92
0.15 | 0.0043941 | 69.77 | 232.37 | 250.92
0.16 | 0.0045645 | 71.41 | 246.32 | 266.77
0.17 | 0.0047011 | 72.93 | 259.7 | 282.28
0.18 | 0.0048335 | 74.33 | 272.89 | 297.58
0.19 | 0.0049909 | 75.64 | 285.9 | 312.78
0.2 | 0.0051522 | 76.84 | 298.37 | 327.86
0.21 | 0.0053127 | 78.05 | 310.82 | 342.44
0.22 | 0.0054525 | 79.09 | 322.47 | 356.86
0.23 | 0.0056326 | 80.29 | 334.11 | 371.06
0.24 | 0.005686 | 81.43 | 345.27 | 384.91
0.25 | 0.005905 | 82.57 | 356.09 | 398.81
0.26 | 0.006093 | 83.9 | 366.46 | 412
0.27 | 0.006284 | 85.17 | 376.56 | 425.14
0.28 | 0.006469 | 86.49 | 386.23 | 438.01
0.29 | 0.006648 | 87.79 | 395.46 | 450.39
0.3 | 0.006864 | 89.09 | 404.49 | 462.81
0.31 | 0.007078 | 90.35 | 413.09 | 474.81
0.32 | 0.007287 | 91.54 | 421.31 | 486.46
0.33 | 0.007471 | 92.7 | 429.26 | 497.9
0.34 | 0.007698 | 93.91 | 436.71 | 509.1
0.35 | 0.007909 | 95.08 | 443.98 | 519.87
0.36 | 0.00817 | 96.09 | 450.94 | 530.5
0.37 | 0.008403 | 97.29 | 457.44 | 540.57
0.38 | 0.008634 | 98.47 | 463.75 | 550.49
0.39 | 0.008889 | 99.5 | 469.69 | 560.14
0.4 | 0.009094 | 100.7 | 475.52 | 569.44
0.41 | 0.0094 | 101.68 | 480.93 | 577.8
0.42 | 0.00968 | 102.91 | 486.17 | 586.6
0.43 | 0.009975 | 103.92 | 491.17 | 595
0.44 | 0.010245 | 105.11 | 495.99 | 603.4
0.45 | 0.010544 | 106.1 | 500.55 | 610.8
0.46 | 0.010881 | 107.21 | 504.97 | 618.2
0.47 | 0.011244 | 108.34 | 509.21 | 624.9
0.48 | 0.011599 | 109.51 | 513.41 | 632.3
0.49 | 0.011989 | 110.52 | 517.31 | 638.5
0.5 | 0.012422 | 111.56 | 521.21 | 644.7
0.51 | 0.012782 | 112.84 | 524.9 | 650.5
0.52 | 0.013286 | 114 | 528.54 | 656.5
0.53 | 0.01378 | 115.12 | 532.09 | 661.5
0.54 | 0.014278 | 116.43 | 535.4 | 667
0.55 | 0.014782 | 117.43 | 538.76 | 671.5
0.56 | 0.015342 | 118.71 | 542 | 676.3
0.57 | 0.015931 | 119.93 | 545.15 | 680.4
0.58 | 0.016495 | 121.16 | 548.16 | 684.8
0.59 | 0.017157 | 122.38 | 551.09 | 688.6
0.6 | 0.01781 | 123.62 | 553.98 | 692.6
0.61 | 0.018492 | 124.87 | 556.8 | 695.8
0.62 | 0.019118 | 126.17 | 559.51 | 698.8
0.63 | 0.019864 | 127.45 | 561.96 | 701.8
0.64 | 0.020542 | 128.63 | 564.56 | 704.6
0.65 | 0.021452 | 130.01 | 567.06 | 707.4
0.66 | 0.022149 | 131.24 | 569.34 | 709.6
0.67 | 0.022867 | 132.56 | 571.5 | 711.7
0.68 | 0.023727 | 133.93 | 573.6 | 714
0.69 | 0.024531 | 135.09 | 575.8 | 715.8
0.7 | 0.025378 | 136.47 | 577.8 | 717.6
0.71 | 0.026254 | 137.75 | 579.6 | 718.9
0.72 | 0.027174 | 139.1 | 581.6 | 720.6
0.73 | 0.028068 | 140.56 | 583.4 | 721.8
0.74 | 0.029015 | 141.73 | 585 | 722.9
0.75 | 0.030035 | 143.12 | 586.8 | 724.5
0.76 | 0.031024 | 144.38 | 588.2 | 725.3
0.77 | 0.031968 | 145.79 | 590 | 726.5
0.78 | 0.03304 | 147.05 | 591.4 | 727.1
0.79 | 0.034077 | 148.45 | 592.8 | 728.1
0.8 | 0.035033 | 149.78 | 594.4 | 728.7
0.81 | 0.036172 | 151.16 | 595.8 | 729.2
0.82 | 0.037329 | 152.5 | 597.2 | 729.9
0.83 | 0.038333 | 153.8 | 598.2 | 730.6
0.84 | 0.039422 | 155.25 | 599.4 | 731.5
0.85 | 0.040531 | 156.67 | 600.7 | 731.7
0.86 | 0.041773 | 158.03 | 602 | 732.3
0.87 | 0.043118 | 159.63 | 603.1 | 732.9
0.88 | 0.044315 | 160.9 | 604.4 | 733.3
0.89 | 0.045482 | 162.42 | 605.4 | 733.6
0.9 | 0.046783 | 163.88 | 606.7 | 734.1
0.91 | 0.047826 | 165.37 | 607.7 | 734.5
0.92 | 0.04934 | 166.88 | 608.6 | 734.9
0.93 | 0.050563 | 168.32 | 609.8 | 735.1
0.94 | 0.052025 | 169.79 | 610.8 | 735.5
0.95 | 0.053135 | 171.3 | 611.9 | 735.6
0.96 | 0.054825 | 172.8 | 613.1 | 736.3
0.97 | 0.056184 | 174.14 | 614 | 736.3
0.98 | 0.05756 | 175.7 | 615 | 736.7
0.99 | 0.05914 | 177.24 | 615.9 | 737
1 | 0.06064 | 178.7 | 617 | 737.3