## I-V Characteristic (mA-mm)
VDS (V) | VGS = -0.300 V | VGS = 0.100 V | VGS = 0.500 V | VGS = 0.900 V
0 | -3.3814e-05 | -0.5121 | -1.011 | -5.2
0.01 | 0.0008958 | 7.81 | 15.613 | 12.66
0.02 | 0.0015867 | 15.608 | 31.849 | 30.383
0.03 | 0.0021011 | 22.796 | 48.491 | 48.344
0.04 | 0.0025017 | 29.599 | 64.62 | 65.82
0.05 | 0.0028103 | 35.619 | 81.19 | 83.6
0.06 | 0.0030671 | 41.169 | 97.03 | 100.94
0.07 | 0.0032826 | 46.156 | 112.92 | 118.28
0.08 | 0.0034736 | 50.565 | 128.7 | 135.54
0.09 | 0.0036304 | 54.528 | 144.21 | 152.6
0.1 | 0.0037904 | 57.77 | 159.66 | 169.7
0.11 | 0.0039413 | 60.88 | 174.82 | 186.47
0.12 | 0.004076 | 63.67 | 189.84 | 203.07
0.13 | 0.0042282 | 66.08 | 204.46 | 219.44
0.14 | 0.004366 | 68.23 | 218.87 | 235.37
0.15 | 0.0045109 | 70.19 | 233.13 | 252.06
0.16 | 0.0046655 | 71.91 | 247.06 | 267.67
0.17 | 0.0048098 | 73.47 | 260.48 | 283.05
0.18 | 0.0049731 | 74.82 | 273.65 | 298.58
0.19 | 0.0051187 | 76.14 | 287.04 | 313.9
0.2 | 0.0052813 | 77.28 | 299.51 | 328.9
0.21 | 0.0054546 | 78.54 | 311.61 | 343.49
0.22 | 0.0056086 | 79.65 | 323.66 | 358
0.23 | 0.00568 | 80.81 | 335.25 | 372.34
0.24 | 0.005864 | 82.06 | 346.48 | 386.23
0.25 | 0.006068 | 83.14 | 357.15 | 399.96
0.26 | 0.006245 | 84.47 | 367.69 | 413.41
0.27 | 0.006466 | 85.77 | 377.82 | 426.51
0.28 | 0.006658 | 87.05 | 387.41 | 439.3
0.29 | 0.006879 | 88.39 | 396.78 | 452.24
0.3 | 0.00706 | 89.65 | 405.8 | 464.35
0.31 | 0.007281 | 90.86 | 414.4 | 476.31
0.32 | 0.007495 | 92.14 | 422.57 | 488.08
0.33 | 0.007692 | 93.41 | 430.69 | 499.6
0.34 | 0.007919 | 94.51 | 438.25 | 510.81
0.35 | 0.008167 | 95.63 | 445.42 | 521.41
0.36 | 0.008409 | 96.79 | 452.37 | 532.13
0.37 | 0.008615 | 97.93 | 458.99 | 542.35
0.38 | 0.008891 | 99.05 | 465.34 | 552.27
0.39 | 0.009149 | 100.09 | 471.29 | 561.75
0.4 | 0.009433 | 101.24 | 476.98 | 571.2
0.41 | 0.009669 | 102.38 | 482.58 | 580.2
0.42 | 0.00996 | 103.47 | 487.82 | 588.6
0.43 | 0.010246 | 104.63 | 492.81 | 597.2
0.44 | 0.010551 | 105.59 | 497.58 | 604.7
0.45 | 0.010925 | 106.81 | 502.23 | 613
0.46 | 0.011252 | 107.9 | 506.65 | 619.9
0.47 | 0.0116 | 109.05 | 510.91 | 626.9
0.48 | 0.011949 | 110.1 | 515.03 | 633.7
0.49 | 0.012396 | 111.24 | 519.04 | 640.1
0.5 | 0.012812 | 112.36 | 522.88 | 646.7
0.51 | 0.013278 | 113.64 | 526.69 | 652.5
0.52 | 0.013711 | 114.73 | 530.21 | 658.2
0.53 | 0.014233 | 115.85 | 533.78 | 663.3
0.54 | 0.014747 | 116.99 | 537.21 | 668.5
0.55 | 0.015285 | 118.32 | 540.51 | 673.3
0.56 | 0.015899 | 119.51 | 543.83 | 677.7
0.57 | 0.01647 | 120.79 | 546.86 | 682.4
0.58 | 0.017068 | 121.81 | 549.95 | 686.6
0.59 | 0.017698 | 123.17 | 552.9 | 690.4
0.6 | 0.018438 | 124.44 | 555.75 | 694
0.61 | 0.019106 | 125.69 | 558.52 | 697.2
0.62 | 0.019814 | 126.97 | 561.21 | 700.4
0.63 | 0.020507 | 128.26 | 563.82 | 703.4
0.64 | 0.021353 | 129.54 | 566.34 | 706.4
0.65 | 0.022152 | 130.82 | 568.81 | 708.9
0.66 | 0.022878 | 132.12 | 571.2 | 711.2
0.67 | 0.023697 | 133.3 | 573.4 | 713.2
0.68 | 0.024567 | 134.76 | 575.2 | 715.6
0.69 | 0.025426 | 135.98 | 577.6 | 717.2
0.7 | 0.026257 | 137.37 | 579.6 | 718.8
0.71 | 0.027146 | 138.68 | 581.6 | 720.5
0.72 | 0.028217 | 139.83 | 583.4 | 722
0.73 | 0.028982 | 141.25 | 585.2 | 723.4
0.74 | 0.030009 | 142.5 | 587.2 | 724.3
0.75 | 0.030999 | 143.88 | 588.6 | 725.5
0.76 | 0.032028 | 145.34 | 590.4 | 726.7
0.77 | 0.033039 | 146.51 | 591.7 | 727.5
0.78 | 0.034171 | 147.97 | 593.3 | 728.5
0.79 | 0.035172 | 149.25 | 594.3 | 729.3
0.8 | 0.036272 | 150.59 | 596.2 | 729.9
0.81 | 0.037292 | 151.98 | 597.6 | 730.9
0.82 | 0.038535 | 153.34 | 598.6 | 731.5
0.83 | 0.039632 | 154.76 | 600.2 | 731.9
0.84 | 0.040823 | 156.07 | 601.1 | 732.4
0.85 | 0.04202 | 157.51 | 602.6 | 733.3
0.86 | 0.043218 | 158.83 | 603.8 | 733.5
0.87 | 0.044387 | 160.24 | 604.7 | 734.1
0.88 | 0.045616 | 161.78 | 606 | 734.9
0.89 | 0.046968 | 163.17 | 607.1 | 734.9
0.9 | 0.048383 | 164.71 | 608.2 | 735.2
0.91 | 0.049722 | 166.07 | 609.5 | 735.7
0.92 | 0.050994 | 167.54 | 610.3 | 735.9
0.93 | 0.052399 | 169.06 | 611.4 | 736.5
0.94 | 0.053593 | 170.48 | 612.7 | 736.7
0.95 | 0.054931 | 172.01 | 613.5 | 737.3
0.96 | 0.056666 | 173.48 | 614.7 | 737.7
0.97 | 0.05818 | 175.01 | 615.6 | 737.9
0.98 | 0.05928 | 176.56 | 616.6 | 737.9
0.99 | 0.06084 | 178.03 | 617.6 | 738.3
1 | 0.06255 | 179.42 | 618.6 | 738.7