## I-V Characteristic (mA-mm)
VDS (V) | VGS = -0.300 V | VGS = 0.100 V | VGS = 0.500 V | VGS = 0.900 V
0 | -4.0927e-05 | -0.51039 | -1.1641 | -5.1676
0.01 | 0.0009102 | 7.77 | 15.625 | 12.723
0.02 | 0.0016134 | 15.66 | 31.931 | 30.226
0.03 | 0.0021391 | 22.824 | 48.249 | 48.273
0.04 | 0.0025517 | 29.525 | 64.63 | 65.76
0.05 | 0.0028643 | 35.579 | 80.77 | 83.58
0.06 | 0.0031226 | 41.066 | 96.93 | 100.86
0.07 | 0.0033405 | 46.113 | 112.89 | 118.14
0.08 | 0.0035278 | 50.509 | 128.56 | 135.36
0.09 | 0.0037108 | 54.421 | 144.02 | 152.24
0.1 | 0.0038688 | 57.69 | 159.39 | 169.32
0.11 | 0.0040212 | 60.82 | 174.55 | 186.05
0.12 | 0.0041654 | 63.55 | 189.66 | 202.7
0.13 | 0.0043126 | 66.04 | 204.22 | 219.07
0.14 | 0.0044546 | 68.16 | 218.58 | 235.28
0.15 | 0.0046013 | 70.12 | 232.8 | 251.47
0.16 | 0.0047777 | 71.79 | 246.6 | 267.3
0.17 | 0.0049266 | 73.31 | 260.41 | 282.79
0.18 | 0.0050888 | 74.69 | 273.39 | 298.1
0.19 | 0.0052444 | 76.06 | 286.45 | 313.66
0.2 | 0.0054079 | 77.33 | 299.14 | 328.42
0.21 | 0.0055881 | 78.45 | 311.24 | 343.02
0.22 | 0.005722 | 79.61 | 323.22 | 357.47
0.23 | 0.005894 | 80.65 | 334.85 | 371.67
0.24 | 0.006085 | 81.86 | 346.05 | 385.8
0.25 | 0.006277 | 83.07 | 356.81 | 399.33
0.26 | 0.006461 | 84.37 | 367.31 | 412.69
0.27 | 0.006665 | 85.7 | 377.44 | 425.99
0.28 | 0.006857 | 86.97 | 387.07 | 438.68
0.29 | 0.007058 | 88.37 | 396.38 | 451.42
0.3 | 0.007246 | 89.62 | 405.38 | 463.69
0.31 | 0.007468 | 90.92 | 414.17 | 475.66
0.32 | 0.007683 | 92.04 | 422.27 | 487.3
0.33 | 0.007929 | 93.28 | 430.25 | 499.03
0.34 | 0.008131 | 94.44 | 437.86 | 510.05
0.35 | 0.008372 | 95.65 | 445.07 | 520.78
0.36 | 0.008609 | 96.84 | 452.08 | 531.38
0.37 | 0.008846 | 97.84 | 458.64 | 541.55
0.38 | 0.009093 | 98.99 | 464.95 | 551.62
0.39 | 0.009351 | 100.15 | 470.93 | 561.08
0.4 | 0.009633 | 101.3 | 476.72 | 570.3
0.41 | 0.009886 | 102.5 | 482.2 | 579.2
0.42 | 0.010178 | 103.42 | 487.47 | 587.8
0.43 | 0.010461 | 104.6 | 492.45 | 596.2
0.44 | 0.010825 | 105.69 | 497.26 | 604.2
0.45 | 0.011135 | 106.7 | 501.87 | 612.2
0.46 | 0.011471 | 107.89 | 506.3 | 619.4
0.47 | 0.011847 | 109.01 | 510.59 | 626.1
0.48 | 0.0122 | 110.14 | 514.68 | 633.1
0.49 | 0.012627 | 111.31 | 518.65 | 639.6
0.5 | 0.013096 | 112.44 | 522.49 | 645.4
0.51 | 0.013564 | 113.5 | 526.24 | 651.7
0.52 | 0.013999 | 114.68 | 529.89 | 657.3
0.53 | 0.014505 | 115.93 | 533.37 | 662.6
0.54 | 0.015015 | 117.07 | 536.83 | 667.8
0.55 | 0.015676 | 118.35 | 540.1 | 672.5
0.56 | 0.016202 | 119.36 | 543.36 | 677
0.57 | 0.016821 | 120.72 | 546.49 | 681.6
0.58 | 0.017456 | 121.9 | 549.54 | 685.6
0.59 | 0.01804 | 123.19 | 552.45 | 689.8
0.6 | 0.018841 | 124.5 | 555.3 | 693.2
0.61 | 0.0195 | 125.65 | 558.09 | 696.5
0.62 | 0.020309 | 126.99 | 560.79 | 699.8
0.63 | 0.020992 | 128.26 | 563.37 | 702.9
0.64 | 0.021856 | 129.55 | 565.84 | 705.7
0.65 | 0.022594 | 130.8 | 568.33 | 708.2
0.66 | 0.023395 | 132.08 | 570.4 | 710.8
0.67 | 0.024262 | 133.41 | 572.7 | 712.8
0.68 | 0.025045 | 134.76 | 575 | 714.9
0.69 | 0.026047 | 136.07 | 577 | 716.5
0.7 | 0.02677 | 137.21 | 579.2 | 718.7
0.71 | 0.027889 | 138.62 | 581.2 | 720.1
0.72 | 0.028849 | 139.99 | 582.8 | 721.7
0.73 | 0.029919 | 141.32 | 584.8 | 722.8
0.74 | 0.030703 | 142.69 | 586.6 | 724.2
0.75 | 0.031664 | 143.91 | 588 | 725.3
0.76 | 0.032774 | 145.31 | 589.8 | 726.5
0.77 | 0.033767 | 146.61 | 591.4 | 727.1
0.78 | 0.034878 | 147.93 | 592.8 | 728.3
0.79 | 0.036063 | 149.31 | 594.2 | 729
0.8 | 0.037246 | 150.61 | 595.8 | 729.7
0.81 | 0.03816 | 152 | 597.2 | 730.3
0.82 | 0.03933 | 153.41 | 598.6 | 731.1
0.83 | 0.040796 | 154.85 | 599.6 | 731.9
0.84 | 0.041911 | 156.09 | 601 | 732.3
0.85 | 0.042962 | 157.59 | 602.1 | 733.1
0.86 | 0.04432 | 158.96 | 603.5 | 733.5
0.87 | 0.045581 | 160.39 | 604.4 | 733.9
0.88 | 0.046823 | 161.98 | 605.6 | 734.5
0.89 | 0.048239 | 163.17 | 606.8 | 734.9
0.9 | 0.049521 | 164.79 | 607.8 | 735.1
0.91 | 0.05102 | 166.25 | 608.8 | 735.4
0.92 | 0.052284 | 167.69 | 609.8 | 735.6
0.93 | 0.053812 | 169.28 | 611 | 736.1
0.94 | 0.055162 | 170.57 | 612.2 | 736.3
0.95 | 0.05667 | 172.21 | 613.5 | 736.9
0.96 | 0.05816 | 173.67 | 614.2 | 737.3
0.97 | 0.05948 | 175.15 | 615.4 | 737.7
0.98 | 0.06116 | 176.57 | 616.5 | 738.1
0.99 | 0.06243 | 178.13 | 617.2 | 738.1
1 | 0.06451 | 179.66 | 618.4 | 738.3