## I-V Characteristic (mA-mm)
VDS (V) | VGS = -0.300 V | VGS = 0.100 V | VGS = 0.500 V | VGS = 0.900 V
0 | -3.3956e-05 | -0.51356 | -1.0298 | -5.217
0.01 | 0.0008664 | 7.752 | 15.432 | 12.73
0.02 | 0.0015297 | 15.512 | 32.068 | 30.458
0.03 | 0.0020247 | 22.704 | 48.205 | 48.155
0.04 | 0.0024094 | 29.392 | 64.94 | 65.9
0.05 | 0.0027096 | 35.387 | 80.79 | 83.44
0.06 | 0.002955 | 40.849 | 96.77 | 100.8
0.07 | 0.0031624 | 45.845 | 112.97 | 118.09
0.08 | 0.0033347 | 50.207 | 128.41 | 135.46
0.09 | 0.003509 | 54.079 | 144.02 | 152.54
0.1 | 0.0036477 | 57.43 | 159.47 | 169.3
0.11 | 0.0037953 | 60.49 | 174.69 | 186.18
0.12 | 0.0039409 | 63.23 | 189.41 | 202.91
0.13 | 0.0040704 | 65.6 | 204.26 | 219.47
0.14 | 0.004221 | 67.7 | 218.71 | 235.37
0.15 | 0.0043579 | 69.57 | 232.84 | 251.63
0.16 | 0.0045016 | 71.27 | 246.58 | 267.44
0.17 | 0.0046468 | 72.76 | 260.21 | 282.71
0.18 | 0.0047862 | 74.14 | 273.59 | 298.34
0.19 | 0.0049385 | 75.44 | 286.33 | 313.6
0.2 | 0.0050828 | 76.6 | 298.96 | 328.48
0.21 | 0.0052466 | 77.72 | 311.36 | 343.08
0.22 | 0.0054103 | 78.88 | 323.02 | 357.66
0.23 | 0.0055751 | 79.99 | 334.73 | 372.02
0.24 | 0.005676 | 81.07 | 345.94 | 385.79
0.25 | 0.005881 | 82.3 | 356.71 | 399.44
0.26 | 0.006061 | 83.59 | 366.96 | 412.99
0.27 | 0.006238 | 84.94 | 377.19 | 426.26
0.28 | 0.006419 | 86.23 | 386.95 | 438.92
0.29 | 0.006619 | 87.41 | 396.17 | 451.64
0.3 | 0.006827 | 88.77 | 405 | 463.89
0.31 | 0.007036 | 90.01 | 413.76 | 475.74
0.32 | 0.007226 | 91.2 | 422.03 | 487.67
0.33 | 0.007451 | 92.46 | 429.86 | 499.16
0.34 | 0.007658 | 93.57 | 437.39 | 510.25
0.35 | 0.007812 | 94.68 | 444.66 | 520.95
0.36 | 0.008083 | 95.87 | 451.58 | 531.53
0.37 | 0.008302 | 96.99 | 458.19 | 541.89
0.38 | 0.00856 | 98.05 | 464.39 | 551.71
0.39 | 0.008784 | 99.19 | 470.42 | 561.12
0.4 | 0.009063 | 100.28 | 476.21 | 570.3
0.41 | 0.009299 | 101.4 | 481.64 | 579.1
0.42 | 0.009563 | 102.59 | 486.79 | 588.2
0.43 | 0.009842 | 103.48 | 491.87 | 596.2
0.44 | 0.01013 | 104.68 | 496.69 | 604.2
0.45 | 0.010455 | 105.89 | 501.28 | 612.2
0.46 | 0.010773 | 106.95 | 505.57 | 619.5
0.47 | 0.011136 | 108.02 | 509.86 | 626.3
0.48 | 0.011492 | 109.05 | 514.01 | 633.2
0.49 | 0.011884 | 110.27 | 518 | 639.7
0.5 | 0.01224 | 111.44 | 521.76 | 646
0.51 | 0.012655 | 112.54 | 525.49 | 651.7
0.52 | 0.013116 | 113.68 | 529.17 | 657.4
0.53 | 0.013545 | 114.89 | 532.71 | 662.9
0.54 | 0.014084 | 116.15 | 536.02 | 667.8
0.55 | 0.014641 | 117.23 | 539.44 | 672.9
0.56 | 0.015183 | 118.55 | 542.63 | 677.2
0.57 | 0.015741 | 119.55 | 545.74 | 681.8
0.58 | 0.016385 | 120.88 | 548.69 | 685.9
0.59 | 0.016957 | 122.16 | 551.71 | 689.8
0.6 | 0.017658 | 123.38 | 554.58 | 693.2
0.61 | 0.018248 | 124.69 | 557.39 | 696.5
0.62 | 0.018979 | 125.85 | 560.01 | 700
0.63 | 0.019697 | 127.13 | 562.61 | 702.8
0.64 | 0.020317 | 128.49 | 565.14 | 705.7
0.65 | 0.021136 | 129.77 | 567.53 | 708
0.66 | 0.021948 | 131 | 569.87 | 710.8
0.67 | 0.022684 | 132.32 | 572 | 712.8
0.68 | 0.023389 | 133.64 | 574.3 | 714.8
0.69 | 0.024357 | 134.97 | 576.4 | 716.8
0.7 | 0.025064 | 136.27 | 578.2 | 718.5
0.71 | 0.025969 | 137.42 | 580.2 | 719.7
0.72 | 0.026851 | 138.84 | 581.8 | 721.3
0.73 | 0.027762 | 140.12 | 583.8 | 722.6
0.74 | 0.028793 | 141.48 | 585.6 | 724
0.75 | 0.029451 | 142.87 | 587.4 | 725.1
0.76 | 0.030546 | 143.95 | 589 | 725.9
0.77 | 0.031571 | 145.42 | 590.4 | 727.1
0.78 | 0.032692 | 146.77 | 591.8 | 727.9
0.79 | 0.033598 | 148.15 | 593.4 | 728.7
0.8 | 0.034621 | 149.5 | 594.9 | 729.5
0.81 | 0.035607 | 150.81 | 596.2 | 730
0.82 | 0.036847 | 152.26 | 597.6 | 730.7
0.83 | 0.037909 | 153.6 | 599 | 731.5
0.84 | 0.039159 | 155.02 | 599.9 | 731.9
0.85 | 0.040187 | 156.38 | 601.2 | 732.5
0.86 | 0.0412 | 157.73 | 602.2 | 732.9
0.87 | 0.042602 | 159.16 | 603.5 | 733.5
0.88 | 0.043819 | 160.6 | 604.7 | 734.1
0.89 | 0.045033 | 162.16 | 605.8 | 734.3
0.9 | 0.046063 | 163.41 | 607 | 734.9
0.91 | 0.04738 | 165.01 | 607.9 | 735.1
0.92 | 0.048741 | 166.45 | 609.2 | 735.4
0.93 | 0.050015 | 167.9 | 610.3 | 735.7
0.94 | 0.051388 | 169.48 | 611.4 | 736.1
0.95 | 0.052836 | 170.81 | 612.4 | 736.3
0.96 | 0.054119 | 172.33 | 613.4 | 736.7
0.97 | 0.055169 | 173.85 | 614.4 | 737.3
0.98 | 0.05669 | 175.37 | 615.4 | 737.5
0.99 | 0.05822 | 176.76 | 616.2 | 737.7
1 | 0.05952 | 178.19 | 617.4 | 737.9