## I-V Characteristic (mA-mm)
VDS (V) | VGS = -0.300 V | VGS = 0.100 V | VGS = 0.500 V | VGS = 0.900 V
0 | -4.0964e-05 | -0.5267 | -1.0874 | -5.288
0.01 | 0.0008966 | 7.795 | 15.783 | 12.903
0.02 | 0.0015728 | 15.504 | 32.027 | 30.429
0.03 | 0.0020857 | 22.753 | 48.322 | 48.113
0.04 | 0.0024871 | 29.39 | 64.8 | 66
0.05 | 0.0027952 | 35.414 | 80.85 | 83.4
0.06 | 0.0030467 | 40.882 | 96.93 | 100.88
0.07 | 0.0032604 | 45.889 | 112.78 | 118.19
0.08 | 0.0034423 | 50.266 | 128.77 | 135.54
0.09 | 0.0036173 | 54.151 | 144.1 | 152.4
0.1 | 0.00377 | 57.45 | 159.4 | 169.29
0.11 | 0.0039125 | 60.55 | 174.75 | 186.25
0.12 | 0.0040732 | 63.27 | 189.5 | 202.86
0.13 | 0.0042162 | 65.65 | 204.26 | 219.21
0.14 | 0.0043712 | 67.79 | 218.67 | 235.4
0.15 | 0.004504 | 69.73 | 232.8 | 251.53
0.16 | 0.0046515 | 71.4 | 246.56 | 267.25
0.17 | 0.0048102 | 72.9 | 260.25 | 283.09
0.18 | 0.004948 | 74.25 | 273.35 | 298.23
0.19 | 0.0051316 | 75.58 | 286.39 | 313.42
0.2 | 0.0052898 | 76.75 | 298.98 | 328.38
0.21 | 0.0054534 | 77.94 | 311.16 | 342.87
0.22 | 0.0056087 | 79.15 | 323.22 | 357.51
0.23 | 0.00568 | 80.19 | 334.67 | 371.62
0.24 | 0.005868 | 81.41 | 345.79 | 385.47
0.25 | 0.006074 | 82.55 | 356.59 | 399.13
0.26 | 0.006261 | 83.8 | 366.88 | 412.39
0.27 | 0.006475 | 85.17 | 377.08 | 425.67
0.28 | 0.006657 | 86.48 | 386.63 | 438.47
0.29 | 0.006843 | 87.74 | 395.92 | 450.9
0.3 | 0.00707 | 89.08 | 404.79 | 463.1
0.31 | 0.007277 | 90.4 | 413.46 | 475.37
0.32 | 0.007499 | 91.52 | 421.59 | 486.83
0.33 | 0.007699 | 92.74 | 429.52 | 498.28
0.34 | 0.007923 | 93.9 | 437.01 | 509.31
0.35 | 0.008152 | 95.11 | 444.19 | 519.95
0.36 | 0.008403 | 96.29 | 451.18 | 530.68
0.37 | 0.008639 | 97.33 | 457.68 | 540.71
0.38 | 0.008883 | 98.47 | 463.91 | 550.44
0.39 | 0.009135 | 99.6 | 469.86 | 560
0.4 | 0.009353 | 100.68 | 475.62 | 569.21
0.41 | 0.009688 | 101.82 | 481.04 | 578
0.42 | 0.009953 | 102.83 | 486.19 | 586.6
0.43 | 0.010265 | 103.98 | 491.15 | 594.9
0.44 | 0.01056 | 105.1 | 495.98 | 602.8
0.45 | 0.010887 | 106.21 | 500.5 | 610.3
0.46 | 0.011214 | 107.25 | 504.9 | 617.9
0.47 | 0.011556 | 108.45 | 509.1 | 624.7
0.48 | 0.011957 | 109.51 | 513.24 | 631.3
0.49 | 0.012337 | 110.69 | 517.17 | 637.7
0.5 | 0.012789 | 111.76 | 520.95 | 643.7
0.51 | 0.013163 | 112.85 | 524.71 | 649.7
0.52 | 0.013694 | 114.02 | 528.28 | 655.3
0.53 | 0.014168 | 115.33 | 531.82 | 660.8
0.54 | 0.01474 | 116.47 | 535.19 | 665.8
0.55 | 0.015235 | 117.73 | 538.36 | 670.5
0.56 | 0.015867 | 118.71 | 541.65 | 675.2
0.57 | 0.016435 | 120.08 | 544.79 | 679.2
0.58 | 0.016949 | 121.27 | 547.78 | 683.8
0.59 | 0.017598 | 122.5 | 550.71 | 687.2
0.6 | 0.018348 | 123.78 | 553.48 | 691.2
0.61 | 0.019042 | 125.02 | 556.3 | 694.4
0.62 | 0.019658 | 126.21 | 558.98 | 697.3
0.63 | 0.020489 | 127.57 | 561.58 | 700.4
0.64 | 0.021226 | 128.86 | 564.03 | 703.2
0.65 | 0.022082 | 130.01 | 566.47 | 705.6
0.66 | 0.02281 | 131.46 | 568.84 | 708
0.67 | 0.023589 | 132.66 | 570.8 | 710.1
0.68 | 0.024481 | 134.04 | 573.2 | 712.5
0.69 | 0.025251 | 135.38 | 575 | 714.3
0.7 | 0.026215 | 136.44 | 577 | 716
0.71 | 0.027125 | 137.91 | 579 | 717.6
0.72 | 0.028074 | 139.23 | 581.2 | 718.9
0.73 | 0.029012 | 140.51 | 582.8 | 720.4
0.74 | 0.02997 | 141.9 | 584.4 | 721.7
0.75 | 0.030906 | 143.12 | 586.1 | 722.6
0.76 | 0.031909 | 144.54 | 587.8 | 723.8
0.77 | 0.032966 | 145.85 | 589.4 | 724.7
0.78 | 0.034012 | 147.17 | 590.8 | 725.5
0.79 | 0.035072 | 148.5 | 592.2 | 726.5
0.8 | 0.03597 | 149.87 | 593.7 | 727.1
0.81 | 0.03731 | 151.27 | 595 | 728.1
0.82 | 0.038316 | 152.68 | 596.5 | 728.3
0.83 | 0.039549 | 154.12 | 597.8 | 729.1
0.84 | 0.040636 | 155.32 | 599 | 729.9
0.85 | 0.041977 | 156.81 | 600.3 | 730.3
0.86 | 0.043125 | 158.31 | 601.4 | 730.9
0.87 | 0.044338 | 159.72 | 602.6 | 731.5
0.88 | 0.045614 | 161.28 | 603.8 | 731.6
0.89 | 0.046807 | 162.55 | 605 | 732
0.9 | 0.048218 | 164.09 | 605.8 | 732.4
0.91 | 0.049452 | 165.63 | 607 | 732.9
0.92 | 0.05097 | 167.05 | 608.1 | 733.5
0.93 | 0.052323 | 168.44 | 609 | 733.8
0.94 | 0.053784 | 170 | 610.2 | 733.9
0.95 | 0.055131 | 171.48 | 611.1 | 734.3
0.96 | 0.05664 | 173 | 612.4 | 734.9
0.97 | 0.05801 | 174.51 | 613.4 | 735.1
0.98 | 0.05946 | 175.87 | 614.3 | 735.1
0.99 | 0.06095 | 177.39 | 615.4 | 735.5
1 | 0.06237 | 178.86 | 616.4 | 735.6