## I-V Characteristic (mA-mm)
VDS (V) | VGS = -0.300 V | VGS = 0.100 V | VGS = 0.500 V | VGS = 0.900 V
0 | -4.0921e-05 | -0.51883 | -1.0755 | -5.158
0.01 | 0.0009211 | 7.83 | 15.783 | 13.061
0.02 | 0.001628 | 15.774 | 32.055 | 30.637
0.03 | 0.002162 | 22.928 | 48.441 | 48.326
0.04 | 0.0025725 | 29.66 | 64.98 | 66.14
0.05 | 0.0029 | 35.776 | 81.07 | 83.67
0.06 | 0.003154 | 41.278 | 97.23 | 101.15
0.07 | 0.00338 | 46.342 | 113.14 | 118.52
0.08 | 0.0035704 | 50.771 | 129.15 | 136.11
0.09 | 0.0037333 | 54.731 | 144.47 | 153
0.1 | 0.0039112 | 58 | 159.91 | 169.9
0.11 | 0.0040682 | 61.16 | 175.31 | 186.89
0.12 | 0.0042222 | 63.92 | 190.24 | 203.35
0.13 | 0.0043685 | 66.4 | 204.96 | 220.04
0.14 | 0.004514 | 68.52 | 219.39 | 236.12
0.15 | 0.0046695 | 70.46 | 233.64 | 252.24
0.16 | 0.0048083 | 72.17 | 247.49 | 268.1
0.17 | 0.0049782 | 73.66 | 261.29 | 283.85
0.18 | 0.0051192 | 75.12 | 274.36 | 299.14
0.19 | 0.0052902 | 76.48 | 287.47 | 314.47
0.2 | 0.0054585 | 77.69 | 300.06 | 329.42
0.21 | 0.0056187 | 78.88 | 312.27 | 344.14
0.22 | 0.005694 | 79.99 | 324.47 | 358.76
0.23 | 0.005898 | 81.07 | 335.99 | 372.99
0.24 | 0.006089 | 82.31 | 347.14 | 386.86
0.25 | 0.006297 | 83.54 | 358.05 | 400.57
0.26 | 0.006492 | 84.8 | 368.42 | 413.8
0.27 | 0.006671 | 86.19 | 378.65 | 427.38
0.28 | 0.006893 | 87.37 | 388.32 | 440.04
0.29 | 0.007105 | 88.82 | 397.66 | 452.59
0.3 | 0.00734 | 90.01 | 406.59 | 464.91
0.31 | 0.007536 | 91.34 | 415.35 | 477.02
0.32 | 0.007747 | 92.57 | 423.56 | 488.72
0.33 | 0.007975 | 93.8 | 431.54 | 500.21
0.34 | 0.008185 | 95.01 | 439.08 | 511.31
0.35 | 0.008436 | 96.11 | 446.34 | 522.09
0.36 | 0.008694 | 97.31 | 453.4 | 532.87
0.37 | 0.008941 | 98.38 | 459.96 | 542.94
0.38 | 0.00915 | 99.58 | 466.29 | 552.89
0.39 | 0.009449 | 100.62 | 472.27 | 562.45
0.4 | 0.009718 | 101.8 | 478.1 | 571.8
0.41 | 0.010023 | 102.98 | 483.57 | 580.6
0.42 | 0.010284 | 103.86 | 488.78 | 589.4
0.43 | 0.010576 | 105.04 | 493.84 | 597.4
0.44 | 0.010907 | 106.19 | 498.64 | 605.8
0.45 | 0.011206 | 107.29 | 503.23 | 613.5
0.46 | 0.011588 | 108.49 | 507.62 | 620.6
0.47 | 0.011978 | 109.45 | 511.89 | 627.3
0.48 | 0.012367 | 110.66 | 516.07 | 634.5
0.49 | 0.012719 | 111.8 | 520.03 | 640.9
0.5 | 0.013202 | 112.97 | 523.82 | 646.9
0.51 | 0.013667 | 114.06 | 527.64 | 652.6
0.52 | 0.014167 | 115.29 | 531.25 | 658.7
0.53 | 0.01461 | 116.43 | 534.76 | 664
0.54 | 0.015178 | 117.65 | 538.16 | 668.9
0.55 | 0.015759 | 118.83 | 541.43 | 673.9
0.56 | 0.016283 | 119.91 | 544.7 | 678.6
0.57 | 0.016996 | 121.21 | 547.85 | 683
0.58 | 0.017658 | 122.49 | 550.83 | 687
0.59 | 0.01832 | 123.66 | 553.77 | 690.5
0.6 | 0.018946 | 125.07 | 556.64 | 694.4
0.61 | 0.019676 | 126.15 | 559.47 | 697.8
0.62 | 0.020472 | 127.53 | 562.13 | 700.8
0.63 | 0.021186 | 128.77 | 564.75 | 703.8
0.64 | 0.021921 | 130.06 | 567.24 | 706.6
0.65 | 0.022761 | 131.36 | 569.68 | 709.2
0.66 | 0.023606 | 132.56 | 571.7 | 711.7
0.67 | 0.02433 | 133.94 | 573.9 | 713.6
0.68 | 0.02529 | 135.31 | 576.4 | 716
0.69 | 0.026165 | 136.53 | 578.2 | 717.6
0.7 | 0.0272 | 137.75 | 580.2 | 719.4
0.71 | 0.027969 | 139.15 | 582.2 | 721
0.72 | 0.029042 | 140.48 | 584.4 | 722.4
0.73 | 0.029886 | 141.8 | 586.2 | 723.6
0.74 | 0.030919 | 143.19 | 587.8 | 725.1
0.75 | 0.031928 | 144.37 | 589.4 | 725.9
0.76 | 0.03299 | 145.76 | 590.8 | 727.1
0.77 | 0.034041 | 147.13 | 592.6 | 728.1
0.78 | 0.034983 | 148.45 | 594 | 728.7
0.79 | 0.036334 | 149.85 | 595.8 | 729.9
0.8 | 0.037267 | 151.16 | 597.2 | 730.7
0.81 | 0.038626 | 152.5 | 598.4 | 731.5
0.82 | 0.039649 | 153.93 | 599.6 | 731.9
0.83 | 0.040849 | 155.39 | 601 | 732.5
0.84 | 0.042107 | 156.59 | 602.2 | 733
0.85 | 0.043186 | 158.11 | 603.2 | 733.7
0.86 | 0.044492 | 159.45 | 604.6 | 734.3
0.87 | 0.04579 | 160.96 | 605.8 | 734.9
0.88 | 0.04718 | 162.39 | 607.1 | 734.9
0.89 | 0.048218 | 163.61 | 608.3 | 735.5
0.9 | 0.049707 | 165.18 | 609 | 735.9
0.91 | 0.051078 | 166.69 | 610.4 | 736.3
0.92 | 0.052701 | 168.12 | 611.1 | 736.7
0.93 | 0.053858 | 169.7 | 612.4 | 736.7
0.94 | 0.055284 | 171.06 | 613.4 | 737.1
0.95 | 0.056801 | 172.62 | 614.3 | 737.9
0.96 | 0.05812 | 174.03 | 615.5 | 738.1
0.97 | 0.0599 | 175.57 | 616.6 | 738.1
0.98 | 0.06128 | 177.07 | 617.6 | 738.6
0.99 | 0.06319 | 178.58 | 618.6 | 738.7
1 | 0.06417 | 180.08 | 619.6 | 738.8