## I-V Characteristic (mA-mm)
VDS (V) | VGS = -0.300 V | VGS = 0.100 V | VGS = 0.500 V | VGS = 0.900 V
0 | -3.9679e-05 | -0.6155 | -1.0322 | -5.079
0.01 | 0.0009178 | 7.862 | 15.64 | 12.851
0.02 | 0.0016208 | 15.647 | 32.145 | 30.638
0.03 | 0.0021488 | 22.854 | 48.396 | 48.401
0.04 | 0.0025587 | 29.583 | 64.99 | 66.24
0.05 | 0.0028803 | 35.73 | 81.15 | 83.82
0.06 | 0.0031297 | 41.226 | 97.64 | 101.5
0.07 | 0.0033597 | 46.234 | 113.53 | 118.91
0.08 | 0.0035521 | 50.637 | 129.18 | 136.12
0.09 | 0.0037114 | 54.586 | 144.79 | 153.26
0.1 | 0.0038827 | 57.85 | 160.09 | 170.18
0.11 | 0.0040348 | 61.03 | 175.59 | 187.45
0.12 | 0.0041901 | 63.67 | 190.41 | 203.92
0.13 | 0.0043299 | 66.18 | 205.17 | 220.31
0.14 | 0.0044809 | 68.3 | 219.57 | 236.61
0.15 | 0.0046334 | 70.2 | 233.96 | 252.67
0.16 | 0.0047789 | 71.99 | 247.84 | 268.78
0.17 | 0.0049355 | 73.41 | 261.47 | 284.18
0.18 | 0.0050973 | 74.93 | 274.6 | 299.58
0.19 | 0.0052428 | 76.2 | 287.74 | 314.95
0.2 | 0.0054272 | 77.4 | 300.58 | 329.99
0.21 | 0.0055866 | 78.61 | 312.72 | 344.69
0.22 | 0.005654 | 79.7 | 324.59 | 359.17
0.23 | 0.005839 | 80.93 | 336.26 | 373.41
0.24 | 0.00604 | 82.08 | 347.32 | 387.34
0.25 | 0.006239 | 83.26 | 358.31 | 401.23
0.26 | 0.006433 | 84.42 | 368.67 | 414.52
0.27 | 0.006592 | 85.84 | 378.76 | 427.7
0.28 | 0.006826 | 87.17 | 388.47 | 440.58
0.29 | 0.007042 | 88.45 | 397.77 | 453.05
0.3 | 0.00727 | 89.81 | 406.75 | 465.61
0.31 | 0.007479 | 90.9 | 415.38 | 477.48
0.32 | 0.007707 | 92.16 | 423.59 | 489.1
0.33 | 0.007933 | 93.45 | 431.61 | 500.68
0.34 | 0.008141 | 94.57 | 439.19 | 511.7
0.35 | 0.008358 | 95.79 | 446.34 | 522.55
0.36 | 0.008607 | 96.83 | 453.33 | 533.05
0.37 | 0.008876 | 97.98 | 459.86 | 543.22
0.38 | 0.009083 | 99.16 | 466.13 | 553.08
0.39 | 0.009376 | 100.32 | 472.18 | 562.71
0.4 | 0.009636 | 101.24 | 477.9 | 571.9
0.41 | 0.00992 | 102.41 | 483.32 | 580.6
0.42 | 0.010185 | 103.49 | 488.54 | 589.2
0.43 | 0.010491 | 104.66 | 493.52 | 597.8
0.44 | 0.010814 | 105.83 | 498.35 | 605.5
0.45 | 0.011117 | 106.77 | 502.89 | 613.5
0.46 | 0.011493 | 107.95 | 507.29 | 620.6
0.47 | 0.011881 | 109.07 | 511.6 | 627.7
0.48 | 0.012292 | 110.13 | 515.7 | 634.1
0.49 | 0.012616 | 111.44 | 519.6 | 640.7
0.5 | 0.013075 | 112.38 | 523.43 | 646.9
0.51 | 0.0135 | 113.66 | 527.14 | 652.9
0.52 | 0.014034 | 114.8 | 530.77 | 658.2
0.53 | 0.014528 | 115.99 | 534.21 | 663.7
0.54 | 0.015043 | 117.06 | 537.64 | 668.7
0.55 | 0.015635 | 118.35 | 540.95 | 673.7
0.56 | 0.016183 | 119.51 | 544.17 | 678
0.57 | 0.016877 | 120.78 | 547.29 | 682.4
0.58 | 0.017489 | 122 | 550.23 | 686.8
0.59 | 0.018204 | 123.14 | 553.21 | 690.2
0.6 | 0.018794 | 124.5 | 556.07 | 693.9
0.61 | 0.019555 | 125.73 | 558.81 | 697.2
0.62 | 0.020206 | 126.9 | 561.5 | 700.4
0.63 | 0.020984 | 128.41 | 564.06 | 703.3
0.64 | 0.021735 | 129.5 | 566.68 | 706
0.65 | 0.022617 | 130.84 | 569.06 | 708.9
0.66 | 0.023507 | 132.18 | 571.3 | 711.2
0.67 | 0.024117 | 133.44 | 573.6 | 713.2
0.68 | 0.025143 | 134.84 | 575.7 | 715.3
0.69 | 0.025999 | 135.95 | 577.6 | 717.2
0.7 | 0.026964 | 137.39 | 579.7 | 718.8
0.71 | 0.02785 | 138.71 | 581.6 | 720.2
0.72 | 0.02877 | 139.97 | 583.4 | 721.8
0.73 | 0.029747 | 141.2 | 585.4 | 723.3
0.74 | 0.030669 | 142.6 | 587 | 724.3
0.75 | 0.031625 | 143.98 | 588.8 | 725.5
0.76 | 0.032718 | 145.27 | 590.2 | 726.5
0.77 | 0.033803 | 146.68 | 591.8 | 727.7
0.78 | 0.034802 | 147.87 | 593.6 | 728.3
0.79 | 0.035849 | 149.29 | 594.6 | 729.1
0.8 | 0.037031 | 150.74 | 596.2 | 729.9
0.81 | 0.038297 | 152.06 | 597.8 | 730.9
0.82 | 0.039406 | 153.52 | 599 | 731.1
0.83 | 0.040683 | 154.82 | 600.3 | 731.9
0.84 | 0.041661 | 156.28 | 601.4 | 732.5
0.85 | 0.042755 | 157.67 | 602.6 | 732.9
0.86 | 0.044128 | 159.08 | 603.9 | 733.5
0.87 | 0.045573 | 160.49 | 605.3 | 733.9
0.88 | 0.046812 | 161.94 | 606.3 | 734.7
0.89 | 0.048148 | 163.35 | 607.3 | 734.9
0.9 | 0.04944 | 164.82 | 608.6 | 735.1
0.91 | 0.050798 | 166.28 | 609.5 | 735.7
0.92 | 0.052187 | 167.62 | 610.6 | 735.9
0.93 | 0.053518 | 169.11 | 611.7 | 736.3
0.94 | 0.055013 | 170.72 | 612.8 | 736.7
0.95 | 0.056618 | 172.17 | 613.8 | 737.3
0.96 | 0.058 | 173.77 | 614.7 | 737.1
0.97 | 0.05941 | 174.99 | 615.8 | 737.7
0.98 | 0.06103 | 176.71 | 616.7 | 737.9
0.99 | 0.06257 | 178.2 | 618.1 | 738.3
1 | 0.06399 | 179.69 | 619.1 | 738.6