## I-V Characteristic (mA-mm)
VDS (V) | VGS = -0.300 V | VGS = 0.100 V | VGS = 0.500 V | VGS = 0.900 V
0 | -3.4604e-05 | -0.50042 | -0.9751 | -5.199
0.01 | 0.0008976 | 7.803 | 15.74 | 13.035
0.02 | 0.0015923 | 15.708 | 32.176 | 30.658
0.03 | 0.0021091 | 22.854 | 48.648 | 48.415
0.04 | 0.0025085 | 29.555 | 65.02 | 66.36
0.05 | 0.0028216 | 35.634 | 81.29 | 83.82
0.06 | 0.0030707 | 41.15 | 97.37 | 101.35
0.07 | 0.0032943 | 46.132 | 113.36 | 118.97
0.08 | 0.0034748 | 50.523 | 129.3 | 136.25
0.09 | 0.0036512 | 54.455 | 144.95 | 153.21
0.1 | 0.0038079 | 57.64 | 160.23 | 170.3
0.11 | 0.0039642 | 60.79 | 175.47 | 187.21
0.12 | 0.0041154 | 63.57 | 190.44 | 203.58
0.13 | 0.0042566 | 65.99 | 205.48 | 220.51
0.14 | 0.0044017 | 68.07 | 219.57 | 236.67
0.15 | 0.0045391 | 70.07 | 233.8 | 252.69
0.16 | 0.0046875 | 71.73 | 247.86 | 268.62
0.17 | 0.0048493 | 73.25 | 261.18 | 284.31
0.18 | 0.0049992 | 74.69 | 274.58 | 299.76
0.19 | 0.0051701 | 75.94 | 287.68 | 314.89
0.2 | 0.0053115 | 77.17 | 300.34 | 329.94
0.21 | 0.0054732 | 78.38 | 312.45 | 344.68
0.22 | 0.0056542 | 79.48 | 324.51 | 359.14
0.23 | 0.005727 | 80.59 | 336.22 | 373.36
0.24 | 0.005914 | 81.7 | 347.3 | 387.39
0.25 | 0.006102 | 82.99 | 358.02 | 400.95
0.26 | 0.006301 | 84.26 | 368.55 | 414.26
0.27 | 0.006483 | 85.57 | 378.75 | 427.83
0.28 | 0.006693 | 86.83 | 388.24 | 440.56
0.29 | 0.006891 | 88.18 | 397.53 | 452.94
0.3 | 0.007113 | 89.46 | 406.53 | 465.23
0.31 | 0.007306 | 90.72 | 415.09 | 477.38
0.32 | 0.007534 | 91.98 | 423.31 | 489.13
0.33 | 0.007744 | 93.13 | 431.26 | 500.43
0.34 | 0.00798 | 94.37 | 438.9 | 511.47
0.35 | 0.008199 | 95.51 | 446.03 | 522.35
0.36 | 0.008441 | 96.64 | 452.93 | 532.85
0.37 | 0.008696 | 97.76 | 459.5 | 542.94
0.38 | 0.008899 | 98.76 | 465.85 | 552.74
0.39 | 0.009175 | 99.96 | 471.72 | 562.33
0.4 | 0.009442 | 101.12 | 477.43 | 571.5
0.41 | 0.009752 | 102.22 | 482.87 | 580.2
0.42 | 0.009991 | 103.18 | 488.1 | 588.7
0.43 | 0.010307 | 104.39 | 493.05 | 597.2
0.44 | 0.010606 | 105.47 | 497.83 | 605.2
0.45 | 0.010918 | 106.63 | 502.37 | 612.9
0.46 | 0.011225 | 107.72 | 506.76 | 619.9
0.47 | 0.011591 | 108.66 | 511.01 | 626.9
0.48 | 0.011964 | 109.96 | 515.07 | 634.1
0.49 | 0.012324 | 111.04 | 518.95 | 640.3
0.5 | 0.012837 | 112.16 | 522.8 | 646.1
0.51 | 0.013258 | 113.38 | 526.49 | 652.1
0.52 | 0.013771 | 114.4 | 530.07 | 657.8
0.53 | 0.014224 | 115.63 | 533.52 | 663
0.54 | 0.014726 | 116.85 | 536.89 | 668.1
0.55 | 0.015266 | 117.96 | 540.2 | 672.9
0.56 | 0.01584 | 119.12 | 543.41 | 677.2
0.57 | 0.016396 | 120.39 | 546.45 | 681.8
0.58 | 0.017078 | 121.58 | 549.49 | 685.6
0.59 | 0.017803 | 122.8 | 552.38 | 689.6
0.6 | 0.018406 | 124.15 | 555.21 | 693.2
0.61 | 0.019119 | 125.26 | 557.92 | 696.4
0.62 | 0.019791 | 126.57 | 560.61 | 699.9
0.63 | 0.02063 | 127.88 | 563.22 | 702.7
0.64 | 0.021312 | 129.13 | 565.74 | 705.7
0.65 | 0.022099 | 130.46 | 568.01 | 708.1
0.66 | 0.02285 | 131.6 | 570.3 | 710.1
0.67 | 0.023599 | 133.02 | 572.5 | 712.5
0.68 | 0.024525 | 134.3 | 574.8 | 714.5
0.69 | 0.02541 | 135.59 | 576.6 | 716.2
0.7 | 0.026288 | 136.81 | 578.6 | 718
0.71 | 0.027122 | 138.15 | 580.8 | 719.6
0.72 | 0.028047 | 139.47 | 582.6 | 721.2
0.73 | 0.029103 | 140.82 | 584.2 | 722.4
0.74 | 0.03001 | 142.16 | 586 | 723.6
0.75 | 0.031064 | 143.3 | 588 | 724.9
0.76 | 0.032036 | 144.71 | 589 | 725.5
0.77 | 0.033021 | 146.13 | 590.8 | 726.7
0.78 | 0.034035 | 147.39 | 591.9 | 727.2
0.79 | 0.035052 | 148.85 | 594 | 728.3
0.8 | 0.036197 | 150 | 595 | 729
0.81 | 0.0375 | 151.42 | 596.5 | 729.7
0.82 | 0.038411 | 152.86 | 597.8 | 730.3
0.83 | 0.039609 | 154.14 | 599.2 | 731.3
0.84 | 0.040792 | 155.6 | 600.6 | 731.5
0.85 | 0.042071 | 157.01 | 601.4 | 732.2
0.86 | 0.043267 | 158.45 | 602.8 | 732.4
0.87 | 0.044499 | 159.92 | 603.8 | 733.1
0.88 | 0.045746 | 161.34 | 605.1 | 733.5
0.89 | 0.046847 | 162.65 | 606.3 | 734.3
0.9 | 0.048265 | 164.2 | 607.2 | 734.3
0.91 | 0.049674 | 165.69 | 608.3 | 734.9
0.92 | 0.051155 | 167.14 | 609.4 | 735.1
0.93 | 0.052284 | 168.7 | 610.3 | 735.5
0.94 | 0.053884 | 169.96 | 611.5 | 735.9
0.95 | 0.055236 | 171.61 | 612.6 | 736.1
0.96 | 0.056555 | 173.04 | 613.6 | 736.5
0.97 | 0.05794 | 174.49 | 614.8 | 736.7
0.98 | 0.05956 | 176.15 | 615.9 | 737.3
0.99 | 0.06126 | 177.46 | 616.6 | 737.5
1 | 0.06253 | 179.05 | 617.5 | 737.7