## I-V Characteristic (mA-mm)
VDS (V) | VGS = -0.300 V | VGS = 0.100 V | VGS = 0.500 V | VGS = 0.900 V
0 | -4.0532e-05 | -0.5194 | -1.0821 | -5.183
0.01 | 0.000975 | 7.888 | 15.494 | 12.722
0.02 | 0.0017244 | 15.674 | 32.311 | 30.749
0.03 | 0.0022905 | 23.126 | 48.491 | 48.228
0.04 | 0.0027269 | 29.844 | 65.03 | 66.2
0.05 | 0.0030693 | 35.953 | 81.07 | 83.63
0.06 | 0.003358 | 41.547 | 97.15 | 101.1
0.07 | 0.0035834 | 46.602 | 113.21 | 118.52
0.08 | 0.0037932 | 51.085 | 128.7 | 135.67
0.09 | 0.003977 | 55.08 | 144.6 | 152.96
0.1 | 0.0041337 | 58.4 | 159.79 | 169.74
0.11 | 0.0043227 | 61.59 | 175.03 | 186.59
0.12 | 0.0044653 | 64.37 | 190.02 | 203.18
0.13 | 0.0046411 | 66.82 | 204.67 | 219.43
0.14 | 0.0047986 | 69.03 | 219.11 | 235.96
0.15 | 0.0049622 | 71.01 | 233.3 | 251.95
0.16 | 0.0051514 | 72.74 | 247.12 | 267.68
0.17 | 0.0052972 | 74.29 | 260.65 | 283.41
0.18 | 0.0054932 | 75.74 | 274.01 | 298.63
0.19 | 0.0056522 | 77 | 287 | 313.99
0.2 | 0.005747 | 78.37 | 299.63 | 328.87
0.21 | 0.005938 | 79.52 | 311.82 | 343.42
0.22 | 0.00614 | 80.63 | 323.7 | 357.81
0.23 | 0.006332 | 81.92 | 335.49 | 372.23
0.24 | 0.006532 | 82.94 | 346.55 | 385.95
0.25 | 0.00675 | 84.27 | 357.3 | 399.63
0.26 | 0.006949 | 85.53 | 367.7 | 412.91
0.27 | 0.007162 | 86.93 | 377.73 | 426.03
0.28 | 0.007367 | 88.3 | 387.45 | 439.07
0.29 | 0.007618 | 89.51 | 396.69 | 451.37
0.3 | 0.007837 | 90.86 | 405.65 | 463.58
0.31 | 0.008092 | 92.14 | 414.27 | 475.69
0.32 | 0.008288 | 93.41 | 422.43 | 487.11
0.33 | 0.008536 | 94.56 | 430.48 | 498.71
0.34 | 0.008784 | 95.74 | 437.96 | 509.63
0.35 | 0.009014 | 96.93 | 445.15 | 520.29
0.36 | 0.009301 | 98.07 | 452.08 | 530.81
0.37 | 0.009563 | 99.32 | 458.66 | 540.99
0.38 | 0.009816 | 100.28 | 464.87 | 550.75
0.39 | 0.010072 | 101.44 | 470.83 | 560.17
0.4 | 0.010393 | 102.62 | 476.58 | 569.45
0.41 | 0.010681 | 103.68 | 482.01 | 578.2
0.42 | 0.011036 | 104.83 | 487.19 | 586.6
0.43 | 0.011318 | 105.91 | 492.16 | 595
0.44 | 0.011656 | 106.99 | 497.02 | 602.8
0.45 | 0.012041 | 108.17 | 501.54 | 610.3
0.46 | 0.012369 | 109.27 | 505.95 | 617.5
0.47 | 0.012789 | 110.4 | 510.16 | 624.5
0.48 | 0.013212 | 111.52 | 514.29 | 631.3
0.49 | 0.013676 | 112.7 | 518.19 | 637.7
0.5 | 0.014128 | 113.78 | 522.07 | 643.6
0.51 | 0.014648 | 115.04 | 525.74 | 649.4
0.52 | 0.015159 | 116.03 | 529.41 | 655.3
0.53 | 0.015693 | 117.33 | 532.84 | 660.5
0.54 | 0.016266 | 118.48 | 536.27 | 665.4
0.55 | 0.016889 | 119.72 | 539.56 | 670.4
0.56 | 0.017523 | 120.94 | 542.75 | 674.8
0.57 | 0.018096 | 122.06 | 545.86 | 679.2
0.58 | 0.018945 | 123.38 | 548.91 | 683
0.59 | 0.019644 | 124.68 | 551.81 | 687
0.6 | 0.02046 | 125.85 | 554.77 | 690.4
0.61 | 0.021068 | 127.25 | 557.41 | 694
0.62 | 0.021916 | 128.38 | 560.18 | 696.9
0.63 | 0.022718 | 129.73 | 562.71 | 700
0.64 | 0.023591 | 130.94 | 565.28 | 702.9
0.65 | 0.024382 | 132.34 | 567.67 | 705.2
0.66 | 0.025307 | 133.52 | 569.94 | 707.7
0.67 | 0.026238 | 134.81 | 572.1 | 709.7
0.68 | 0.027065 | 136.21 | 574.2 | 712
0.69 | 0.02821 | 137.42 | 576.6 | 713.6
0.7 | 0.029098 | 138.79 | 578.2 | 715.5
0.71 | 0.030143 | 139.99 | 580.2 | 717
0.72 | 0.0311 | 141.44 | 582.1 | 718.4
0.73 | 0.032267 | 142.78 | 584 | 720
0.74 | 0.033221 | 144.13 | 585.5 | 721.3
0.75 | 0.03421 | 145.55 | 587.6 | 722
0.76 | 0.035457 | 146.69 | 589 | 723.2
0.77 | 0.036565 | 148.11 | 590.6 | 724.1
0.78 | 0.037775 | 149.47 | 592.1 | 725.1
0.79 | 0.038856 | 150.81 | 593.4 | 725.9
0.8 | 0.040268 | 152.2 | 594.9 | 726.5
0.81 | 0.041401 | 153.52 | 596.2 | 727.4
0.82 | 0.042808 | 154.9 | 597.6 | 728.1
0.83 | 0.043985 | 156.35 | 599 | 728.7
0.84 | 0.045232 | 157.77 | 600.3 | 729.3
0.85 | 0.046604 | 158.99 | 601.4 | 729.9
0.86 | 0.047755 | 160.53 | 602.6 | 730.3
0.87 | 0.049325 | 161.95 | 603.6 | 730.9
0.88 | 0.050767 | 163.45 | 604.6 | 731.1
0.89 | 0.052264 | 164.89 | 606 | 731.5
0.9 | 0.053533 | 166.22 | 607.1 | 732.2
0.91 | 0.055233 | 167.78 | 607.9 | 732.7
0.92 | 0.056497 | 169.24 | 609.1 | 732.7
0.93 | 0.05794 | 170.73 | 610.5 | 733.1
0.94 | 0.05985 | 172.25 | 611.4 | 733.5
0.95 | 0.06125 | 173.67 | 612.5 | 733.9
0.96 | 0.06281 | 175.26 | 613.5 | 734.5
0.97 | 0.06433 | 176.68 | 614.6 | 734.5
0.98 | 0.06623 | 178.19 | 615.7 | 734.9
0.99 | 0.06786 | 179.7 | 616.6 | 735.2
1 | 0.06949 | 181.26 | 617.6 | 735.5