## I-V Characteristic (mA-mm)
VDS (V) | VGS = -0.300 V | VGS = 0.100 V | VGS = 0.500 V | VGS = 0.900 V
0 | -3.6101e-05 | -0.5166 | -1.0772 | -5.277
0.01 | 0.0008985 | 7.795 | 15.845 | 12.901
0.02 | 0.0015804 | 15.657 | 32.239 | 30.633
0.03 | 0.0020946 | 22.832 | 48.634 | 48.458
0.04 | 0.0024962 | 29.546 | 65.1 | 66.36
0.05 | 0.0028053 | 35.597 | 81.38 | 83.94
0.06 | 0.0030508 | 41.081 | 97.48 | 101.44
0.07 | 0.0032716 | 46.127 | 113.52 | 118.95
0.08 | 0.0034507 | 50.52 | 129.57 | 136.39
0.09 | 0.0035999 | 54.429 | 145.03 | 153.44
0.1 | 0.0037712 | 57.66 | 160.33 | 170.48
0.11 | 0.0039125 | 60.81 | 175.71 | 187.4
0.12 | 0.0040554 | 63.55 | 190.53 | 203.99
0.13 | 0.0041973 | 65.95 | 205.54 | 220.83
0.14 | 0.0043388 | 67.98 | 219.79 | 236.88
0.15 | 0.0044905 | 69.93 | 234.12 | 253.01
0.16 | 0.0046252 | 71.63 | 248.01 | 269.02
0.17 | 0.0047775 | 73.18 | 261.63 | 284.55
0.18 | 0.0049206 | 74.58 | 274.84 | 300.12
0.19 | 0.0050638 | 75.82 | 287.98 | 315.42
0.2 | 0.0052324 | 77.06 | 300.58 | 330.37
0.21 | 0.0053834 | 78.2 | 312.76 | 345.05
0.22 | 0.0055606 | 79.36 | 324.86 | 359.69
0.23 | 0.005682 | 80.35 | 336.41 | 373.97
0.24 | 0.005852 | 81.55 | 347.54 | 388
0.25 | 0.00605 | 82.78 | 358.33 | 401.59
0.26 | 0.006222 | 84.02 | 368.7 | 415.12
0.27 | 0.006416 | 85.29 | 378.93 | 428.54
0.28 | 0.006609 | 86.53 | 388.5 | 441.19
0.29 | 0.006815 | 87.82 | 397.76 | 453.76
0.3 | 0.006997 | 89.21 | 406.73 | 466.11
0.31 | 0.007186 | 90.36 | 415.31 | 478.12
0.32 | 0.007392 | 91.68 | 423.51 | 489.94
0.33 | 0.007606 | 92.75 | 431.45 | 501.38
0.34 | 0.007831 | 94.01 | 438.97 | 512.55
0.35 | 0.008034 | 95.14 | 446.13 | 523.29
0.36 | 0.008269 | 96.31 | 453.09 | 533.83
0.37 | 0.00849 | 97.34 | 459.63 | 544.07
0.38 | 0.008715 | 98.43 | 465.85 | 553.94
0.39 | 0.008983 | 99.63 | 471.81 | 563.43
0.4 | 0.009218 | 100.7 | 477.48 | 572.5
0.41 | 0.009517 | 101.84 | 482.99 | 581.6
0.42 | 0.009787 | 102.78 | 488.17 | 590
0.43 | 0.01007 | 104.02 | 493.09 | 598.6
0.44 | 0.010384 | 105.07 | 497.91 | 606.3
0.45 | 0.01068 | 106.14 | 502.52 | 614.2
0.46 | 0.010964 | 107.35 | 506.89 | 621.4
0.47 | 0.011297 | 108.33 | 511.09 | 628.1
0.48 | 0.011718 | 109.52 | 515.21 | 635.1
0.49 | 0.012028 | 110.6 | 519.1 | 641.5
0.5 | 0.012497 | 111.78 | 522.95 | 647.7
0.51 | 0.012884 | 112.96 | 526.6 | 653.5
0.52 | 0.013392 | 114.03 | 530.26 | 659
0.53 | 0.013828 | 115.22 | 533.73 | 664.6
0.54 | 0.014351 | 116.43 | 537.15 | 669.4
0.55 | 0.014821 | 117.62 | 540.37 | 674.4
0.56 | 0.015404 | 118.71 | 543.63 | 678.8
0.57 | 0.015972 | 119.99 | 546.73 | 683.4
0.58 | 0.016587 | 121.22 | 549.75 | 687.4
0.59 | 0.017223 | 122.48 | 552.77 | 691.2
0.6 | 0.017781 | 123.71 | 555.45 | 694.8
0.61 | 0.018526 | 124.82 | 558.31 | 698
0.62 | 0.019159 | 126.13 | 560.95 | 701.2
0.63 | 0.019947 | 127.46 | 563.54 | 704.2
0.64 | 0.020604 | 128.74 | 566.02 | 706.8
0.65 | 0.021345 | 130.12 | 568.41 | 709.4
0.66 | 0.022067 | 131.28 | 570.5 | 711.8
0.67 | 0.022901 | 132.63 | 572.7 | 714
0.68 | 0.023706 | 133.88 | 575 | 716
0.69 | 0.02455 | 135.25 | 577 | 717.6
0.7 | 0.025413 | 136.41 | 579 | 719.4
0.71 | 0.026198 | 137.79 | 581.2 | 721.3
0.72 | 0.027129 | 139.07 | 583 | 722.1
0.73 | 0.028056 | 140.4 | 584.6 | 723.6
0.74 | 0.029055 | 141.74 | 586.4 | 725.1
0.75 | 0.029943 | 142.92 | 588.2 | 725.9
0.76 | 0.030978 | 144.38 | 589.6 | 727.1
0.77 | 0.031936 | 145.7 | 591 | 728.1
0.78 | 0.032807 | 147.03 | 592.8 | 728.7
0.79 | 0.034026 | 148.45 | 594.2 | 729.5
0.8 | 0.035051 | 149.63 | 595.8 | 730.3
0.81 | 0.036183 | 151.1 | 597 | 731.3
0.82 | 0.037056 | 152.52 | 598.2 | 731.5
0.83 | 0.038304 | 153.84 | 599.6 | 732.3
0.84 | 0.03945 | 155.28 | 600.6 | 732.9
0.85 | 0.040695 | 156.59 | 602.1 | 733.5
0.86 | 0.041798 | 158.05 | 603 | 733.5
0.87 | 0.042996 | 159.52 | 604.2 | 734.5
0.88 | 0.044231 | 160.92 | 605.5 | 734.7
0.89 | 0.045249 | 162.23 | 606.6 | 735.1
0.9 | 0.046822 | 163.69 | 607.6 | 735.5
0.91 | 0.048074 | 165.15 | 608.8 | 735.6
0.92 | 0.049435 | 166.66 | 609.9 | 736.1
0.93 | 0.05061 | 168.22 | 611 | 736.6
0.94 | 0.052053 | 169.4 | 612 | 736.9
0.95 | 0.053369 | 171.04 | 612.7 | 737.1
0.96 | 0.054769 | 172.56 | 613.9 | 737.7
0.97 | 0.056124 | 173.97 | 615 | 737.9
0.98 | 0.05786 | 175.51 | 616.3 | 737.9
0.99 | 0.05911 | 176.91 | 617.1 | 738.3
1 | 0.06049 | 178.4 | 618 | 738.4