## I-V Characteristic (mA-mm)
VDS (V) | VGS = -0.300 V | VGS = 0.100 V | VGS = 0.500 V | VGS = 0.900 V
0 | -4.299e-05 | -0.5297 | -1.0173 | -5.106
0.01 | 0.0009737 | 7.874 | 15.656 | 12.798
0.02 | 0.0017137 | 15.781 | 31.975 | 30.532
0.03 | 0.0022731 | 23.027 | 48.754 | 48.597
0.04 | 0.002705 | 29.872 | 64.94 | 66.31
0.05 | 0.0030442 | 35.973 | 81.53 | 84
0.06 | 0.0033244 | 41.59 | 97.47 | 101.3
0.07 | 0.0035616 | 46.621 | 113.38 | 118.96
0.08 | 0.0037688 | 51.121 | 129.24 | 136.13
0.09 | 0.0039499 | 55.146 | 144.78 | 152.94
0.1 | 0.0041256 | 58.45 | 160.25 | 170.36
0.11 | 0.0042746 | 61.66 | 175.39 | 187.18
0.12 | 0.0044474 | 64.44 | 190.52 | 203.62
0.13 | 0.004603 | 66.87 | 205.19 | 220.11
0.14 | 0.0047674 | 69.09 | 219.56 | 236.37
0.15 | 0.0049287 | 71.01 | 233.94 | 252.61
0.16 | 0.005081 | 72.81 | 247.89 | 268.33
0.17 | 0.0052433 | 74.31 | 261.22 | 283.99
0.18 | 0.0053985 | 75.74 | 274.52 | 299.46
0.19 | 0.0055835 | 77.09 | 287.9 | 314.79
0.2 | 0.005701 | 78.25 | 300.32 | 329.65
0.21 | 0.005909 | 79.52 | 312.5 | 344.41
0.22 | 0.006089 | 80.63 | 324.47 | 358.69
0.23 | 0.00627 | 81.8 | 336.08 | 372.92
0.24 | 0.006463 | 83.02 | 347.28 | 387.18
0.25 | 0.006665 | 84.14 | 357.98 | 400.61
0.26 | 0.006872 | 85.55 | 368.53 | 413.84
0.27 | 0.007083 | 86.85 | 378.57 | 427.1
0.28 | 0.007313 | 88.16 | 388.13 | 439.88
0.29 | 0.007506 | 89.57 | 397.57 | 452.47
0.3 | 0.007744 | 90.82 | 406.44 | 464.53
0.31 | 0.00798 | 92.06 | 415.04 | 476.7
0.32 | 0.008236 | 93.36 | 423.19 | 488.24
0.33 | 0.00846 | 94.53 | 431.34 | 499.7
0.34 | 0.008688 | 95.69 | 438.78 | 510.69
0.35 | 0.008928 | 96.86 | 445.91 | 521.48
0.36 | 0.009162 | 98.08 | 452.8 | 531.99
0.37 | 0.009449 | 99.12 | 459.44 | 542.02
0.38 | 0.009734 | 100.36 | 465.7 | 551.89
0.39 | 0.009968 | 101.33 | 471.54 | 561.36
0.4 | 0.010237 | 102.62 | 477.31 | 570.7
0.41 | 0.010582 | 103.66 | 482.8 | 579.2
0.42 | 0.010866 | 104.82 | 487.94 | 588
0.43 | 0.011178 | 105.93 | 492.88 | 596
0.44 | 0.011536 | 106.97 | 497.66 | 603.8
0.45 | 0.011908 | 108.13 | 502.27 | 611.7
0.46 | 0.012278 | 109.33 | 506.64 | 618.6
0.47 | 0.012612 | 110.36 | 510.8 | 625.9
0.48 | 0.013085 | 111.47 | 514.91 | 632.7
0.49 | 0.013516 | 112.64 | 518.92 | 638.9
0.5 | 0.014009 | 113.8 | 522.73 | 645.1
0.51 | 0.01445 | 114.99 | 526.42 | 650.5
0.52 | 0.014976 | 116.16 | 529.9 | 656.2
0.53 | 0.015517 | 117.27 | 533.48 | 661.5
0.54 | 0.016109 | 118.51 | 536.85 | 666.5
0.55 | 0.0167 | 119.75 | 540.12 | 671
0.56 | 0.017298 | 120.98 | 543.34 | 675.8
0.57 | 0.017942 | 122.22 | 546.41 | 680
0.58 | 0.018596 | 123.32 | 549.46 | 684
0.59 | 0.019363 | 124.63 | 552.39 | 687.8
0.6 | 0.020098 | 125.89 | 555.19 | 691.4
0.61 | 0.020942 | 127.17 | 557.98 | 694.8
0.62 | 0.021646 | 128.46 | 560.59 | 698
0.63 | 0.022479 | 129.73 | 563.25 | 700.9
0.64 | 0.023265 | 131.07 | 565.74 | 703.6
0.65 | 0.02416 | 132.31 | 568.17 | 706
0.66 | 0.025042 | 133.72 | 570.3 | 708.5
0.67 | 0.025923 | 134.84 | 572.5 | 710.7
0.68 | 0.026934 | 136.21 | 575 | 712.8
0.69 | 0.027749 | 137.55 | 576.8 | 714.6
0.7 | 0.028781 | 138.83 | 578.7 | 716.1
0.71 | 0.029706 | 140.24 | 580.8 | 717.8
0.72 | 0.030878 | 141.42 | 582.8 | 719.2
0.73 | 0.031869 | 142.82 | 584.4 | 720.5
0.74 | 0.03284 | 144.19 | 586.2 | 721.9
0.75 | 0.033929 | 145.5 | 587.8 | 722.8
0.76 | 0.034996 | 146.87 | 589.2 | 724
0.77 | 0.036188 | 148.17 | 591 | 724.7
0.78 | 0.0375 | 149.56 | 592.6 | 725.5
0.79 | 0.038708 | 150.9 | 594 | 726.7
0.8 | 0.039664 | 152.24 | 595.6 | 727.7
0.81 | 0.041054 | 153.57 | 596.6 | 728.1
0.82 | 0.042289 | 155.07 | 597.8 | 728.7
0.83 | 0.043682 | 156.37 | 599.4 | 729.3
0.84 | 0.045053 | 157.8 | 600.7 | 729.9
0.85 | 0.046231 | 159.23 | 601.9 | 730.6
0.86 | 0.047605 | 160.54 | 603.1 | 731.1
0.87 | 0.048927 | 162.04 | 604.2 | 731.4
0.88 | 0.050428 | 163.49 | 605.4 | 731.9
0.89 | 0.051879 | 164.91 | 606.7 | 732.3
0.9 | 0.053281 | 166.45 | 607.4 | 732.9
0.91 | 0.054746 | 167.85 | 608.6 | 733.3
0.92 | 0.056223 | 169.33 | 609.7 | 733.5
0.93 | 0.05806 | 170.82 | 610.6 | 733.8
0.94 | 0.05954 | 172.33 | 611.9 | 734.3
0.95 | 0.06092 | 173.73 | 613.1 | 734.7
0.96 | 0.06246 | 175.29 | 613.9 | 734.9
0.97 | 0.06413 | 176.76 | 614.9 | 735.1
0.98 | 0.06613 | 178.29 | 616 | 735.4
0.99 | 0.0675 | 179.78 | 617 | 735.6
1 | 0.06919 | 181.14 | 617.8 | 736.1