## I-V Characteristic (mA-mm)
VDS (V) | VGS = -0.300 V | VGS = 0.100 V | VGS = 0.500 V | VGS = 0.900 V
0 | -3.7634e-05 | -0.5233 | -1.0569 | -5.209
0.01 | 0.0009068 | 7.856 | 15.588 | 12.843
0.02 | 0.0016082 | 15.649 | 32.216 | 30.617
0.03 | 0.0021301 | 22.844 | 48.656 | 48.544
0.04 | 0.0025317 | 29.675 | 65.01 | 66.24
0.05 | 0.0028442 | 35.719 | 81.43 | 84.15
0.06 | 0.0031035 | 41.226 | 97.51 | 101.35
0.07 | 0.0033251 | 46.242 | 113.6 | 118.99
0.08 | 0.003519 | 50.647 | 129.21 | 136.27
0.09 | 0.0036768 | 54.63 | 145.06 | 153.48
0.1 | 0.0038371 | 57.89 | 160.47 | 170.4
0.11 | 0.0039827 | 61.02 | 175.71 | 187.47
0.12 | 0.0041189 | 63.76 | 190.69 | 204.1
0.13 | 0.0042763 | 66.18 | 205.43 | 220.48
0.14 | 0.0044137 | 68.34 | 220.03 | 236.96
0.15 | 0.0045805 | 70.28 | 234.12 | 253.13
0.16 | 0.0047278 | 71.97 | 247.98 | 268.9
0.17 | 0.0048829 | 73.55 | 261.64 | 284.59
0.18 | 0.0050324 | 74.93 | 274.69 | 299.8
0.19 | 0.0051811 | 76.3 | 288.04 | 315.51
0.2 | 0.0053575 | 77.38 | 300.47 | 330.25
0.21 | 0.0055126 | 78.61 | 312.68 | 344.94
0.22 | 0.005669 | 79.7 | 324.63 | 359.48
0.23 | 0.005735 | 80.91 | 336.32 | 373.74
0.24 | 0.005939 | 82.06 | 347.49 | 387.71
0.25 | 0.006136 | 83.22 | 358.2 | 401.38
0.26 | 0.006315 | 84.48 | 368.62 | 414.74
0.27 | 0.006518 | 85.77 | 378.73 | 427.9
0.28 | 0.006717 | 87.09 | 388.39 | 440.92
0.29 | 0.006926 | 88.5 | 397.58 | 453.44
0.3 | 0.007126 | 89.66 | 406.54 | 465.7
0.31 | 0.007351 | 91 | 415.18 | 477.68
0.32 | 0.007572 | 92.24 | 423.23 | 489.32
0.33 | 0.007793 | 93.33 | 431.26 | 501.01
0.34 | 0.008001 | 94.56 | 438.72 | 511.93
0.35 | 0.008234 | 95.75 | 445.88 | 522.65
0.36 | 0.008453 | 96.8 | 452.78 | 533.23
0.37 | 0.008674 | 97.95 | 459.3 | 543.31
0.38 | 0.008949 | 99.11 | 465.59 | 553.24
0.39 | 0.009209 | 100.12 | 471.58 | 562.57
0.4 | 0.009481 | 101.28 | 477.23 | 572
0.41 | 0.009717 | 102.42 | 482.68 | 580.6
0.42 | 0.010007 | 103.5 | 487.9 | 589.2
0.43 | 0.010306 | 104.65 | 492.85 | 597.6
0.44 | 0.010627 | 105.64 | 497.64 | 605.4
0.45 | 0.010955 | 106.89 | 502.2 | 613
0.46 | 0.011298 | 107.85 | 506.63 | 620.2
0.47 | 0.01164 | 108.98 | 510.81 | 627
0.48 | 0.011974 | 110.1 | 514.96 | 633.9
0.49 | 0.012432 | 111.26 | 518.88 | 640.5
0.5 | 0.012866 | 112.44 | 522.71 | 646.3
0.51 | 0.013327 | 113.5 | 526.46 | 652.1
0.52 | 0.013714 | 114.76 | 530.1 | 657.8
0.53 | 0.014256 | 115.79 | 533.57 | 663
0.54 | 0.01477 | 117.03 | 537 | 668.1
0.55 | 0.015335 | 118.2 | 540.27 | 672.5
0.56 | 0.015853 | 119.45 | 543.51 | 677.2
0.57 | 0.01652 | 120.7 | 546.58 | 681.3
0.58 | 0.017127 | 121.74 | 549.65 | 685.6
0.59 | 0.017765 | 123.11 | 552.53 | 689.4
0.6 | 0.018461 | 124.34 | 555.44 | 692.8
0.61 | 0.019122 | 125.57 | 558.08 | 696.2
0.62 | 0.019907 | 126.89 | 560.86 | 699.3
0.63 | 0.020546 | 128.1 | 563.42 | 702.5
0.64 | 0.021378 | 129.41 | 565.9 | 704.8
0.65 | 0.022103 | 130.68 | 568.35 | 707.5
0.66 | 0.022882 | 132.06 | 570.4 | 709.6
0.67 | 0.02376 | 133.24 | 572.7 | 712.1
0.68 | 0.024505 | 134.56 | 574.8 | 714
0.69 | 0.025446 | 135.85 | 577 | 715.6
0.7 | 0.026233 | 137.21 | 579 | 717.2
0.71 | 0.027227 | 138.52 | 581 | 718.8
0.72 | 0.028162 | 139.75 | 582.8 | 720.3
0.73 | 0.029084 | 141.14 | 584.6 | 721.7
0.74 | 0.030036 | 142.47 | 586.4 | 722.5
0.75 | 0.031052 | 143.73 | 588.1 | 723.7
0.76 | 0.032063 | 145.19 | 589.6 | 724.9
0.77 | 0.033116 | 146.33 | 591 | 725.5
0.78 | 0.03405 | 147.77 | 592.6 | 726.5
0.79 | 0.035139 | 149.09 | 594 | 727.1
0.8 | 0.036227 | 150.5 | 595.4 | 728.1
0.81 | 0.03732 | 151.88 | 597 | 728.7
0.82 | 0.0386 | 153.12 | 598.1 | 729.3
0.83 | 0.03965 | 154.56 | 599.4 | 729.9
0.84 | 0.04107 | 156.01 | 600.6 | 730.3
0.85 | 0.042126 | 157.35 | 601.9 | 730.9
0.86 | 0.043298 | 158.68 | 603 | 731.3
0.87 | 0.044553 | 160.19 | 604.2 | 731.9
0.88 | 0.045688 | 161.6 | 605.4 | 732.5
0.89 | 0.047125 | 163.05 | 606.7 | 732.9
0.9 | 0.048339 | 164.54 | 607.4 | 733.3
0.91 | 0.049826 | 165.86 | 608.6 | 733.5
0.92 | 0.050967 | 167.35 | 609.6 | 733.9
0.93 | 0.052479 | 168.92 | 610.8 | 734.3
0.94 | 0.053742 | 170.32 | 611.6 | 734.5
0.95 | 0.055322 | 171.8 | 613.1 | 734.7
0.96 | 0.056598 | 173.26 | 613.8 | 735.1
0.97 | 0.05802 | 174.81 | 615 | 735.4
0.98 | 0.05981 | 176.28 | 615.8 | 735.7
0.99 | 0.06128 | 177.84 | 617 | 736.1
1 | 0.06255 | 179.18 | 617.9 | 736.3