## I-V Characteristic (mA-mm)
VDS (V) | VGS = -0.300 V | VGS = 0.100 V | VGS = 0.500 V | VGS = 0.900 V
0 | -4.4902e-05 | -0.5062 | -0.9897 | -5.031
0.01 | 0.0008984 | 7.651 | 15.339 | 12.63
0.02 | 0.0016096 | 15.267 | 31.339 | 29.931
0.03 | 0.0021427 | 22.299 | 47.609 | 47.538
0.04 | 0.0025488 | 28.936 | 63.64 | 64.82
0.05 | 0.0028647 | 34.819 | 79.65 | 82.42
0.06 | 0.0031352 | 40.173 | 95.23 | 99.2
0.07 | 0.0033591 | 45.068 | 111.1 | 116.41
0.08 | 0.0035515 | 49.381 | 126.49 | 133.44
0.09 | 0.0037245 | 53.215 | 141.66 | 150.06
0.1 | 0.0038865 | 56.618 | 156.92 | 166.7
0.11 | 0.0040427 | 59.33 | 171.9 | 183.44
0.12 | 0.0041854 | 62.07 | 186.39 | 199.63
0.13 | 0.0043475 | 64.44 | 200.83 | 215.72
0.14 | 0.0044916 | 66.5 | 215.31 | 231.9
0.15 | 0.0046431 | 68.3 | 229.09 | 247.71
0.16 | 0.0048122 | 70.07 | 242.66 | 263.09
0.17 | 0.0049708 | 71.53 | 256.08 | 278.46
0.18 | 0.0051396 | 72.9 | 268.97 | 293.5
0.19 | 0.0052928 | 74.21 | 281.98 | 308.78
0.2 | 0.0054715 | 75.25 | 294.25 | 323.26
0.21 | 0.0056423 | 76.42 | 306.41 | 337.71
0.22 | 0.005726 | 77.49 | 318.05 | 352.01
0.23 | 0.005941 | 78.68 | 329.4 | 365.79
0.24 | 0.006136 | 79.79 | 340.57 | 379.65
0.25 | 0.006334 | 80.85 | 351.12 | 393.2
0.26 | 0.006519 | 82.18 | 361.31 | 406.14
0.27 | 0.006749 | 83.38 | 371.31 | 419.16
0.28 | 0.006946 | 84.68 | 380.98 | 431.97
0.29 | 0.007179 | 85.97 | 389.97 | 444.24
0.3 | 0.00738 | 87.23 | 398.81 | 456.28
0.31 | 0.007612 | 88.55 | 407.42 | 468.26
0.32 | 0.00782 | 89.75 | 415.5 | 479.82
0.33 | 0.008028 | 90.98 | 423.32 | 491.33
0.34 | 0.008298 | 92.02 | 430.7 | 502.15
0.35 | 0.008522 | 93.29 | 437.84 | 512.76
0.36 | 0.008791 | 94.5 | 444.67 | 523.35
0.37 | 0.00901 | 95.61 | 451.11 | 533.25
0.38 | 0.009278 | 96.8 | 457.32 | 543.19
0.39 | 0.009546 | 97.76 | 463.2 | 552.55
0.4 | 0.00982 | 98.95 | 468.94 | 561.91
0.41 | 0.010086 | 100.02 | 474.32 | 570.7
0.42 | 0.010383 | 101.2 | 479.53 | 579
0.43 | 0.010701 | 102.16 | 484.54 | 587.6
0.44 | 0.01097 | 103.26 | 489.46 | 595.4
0.45 | 0.011338 | 104.38 | 494.07 | 603.4
0.46 | 0.011687 | 105.51 | 498.5 | 610.6
0.47 | 0.012089 | 106.61 | 502.83 | 617.4
0.48 | 0.012444 | 107.69 | 507.12 | 624.4
0.49 | 0.012848 | 108.81 | 511.19 | 630.9
0.5 | 0.013298 | 110.02 | 515.09 | 636.9
0.51 | 0.013686 | 111.2 | 518.97 | 642.8
0.52 | 0.014205 | 112.48 | 522.71 | 648.5
0.53 | 0.014742 | 113.46 | 526.34 | 653.8
0.54 | 0.015307 | 114.73 | 529.8 | 659
0.55 | 0.01581 | 115.99 | 533.23 | 663.9
0.56 | 0.016408 | 117.23 | 536.59 | 668.5
0.57 | 0.016995 | 118.48 | 539.79 | 672.9
0.58 | 0.01769 | 119.71 | 542.91 | 677
0.59 | 0.018291 | 120.98 | 545.94 | 680.8
0.6 | 0.019021 | 122.32 | 548.9 | 684.8
0.61 | 0.019729 | 123.62 | 551.73 | 688.2
0.62 | 0.020367 | 124.82 | 554.47 | 691.4
0.63 | 0.021253 | 126.21 | 557.15 | 694.1
0.64 | 0.022092 | 127.49 | 559.75 | 697
0.65 | 0.022892 | 128.86 | 562.31 | 700
0.66 | 0.023608 | 130.27 | 564.56 | 702.4
0.67 | 0.024429 | 131.42 | 566.93 | 704.4
0.68 | 0.02535 | 132.86 | 569.22 | 706.6
0.69 | 0.02621 | 134.12 | 571.5 | 708.6
0.7 | 0.027169 | 135.49 | 573.1 | 710.4
0.71 | 0.028091 | 136.94 | 575.2 | 712.1
0.72 | 0.029074 | 138.15 | 577 | 713.9
0.73 | 0.029853 | 139.63 | 579 | 715.3
0.74 | 0.030994 | 140.97 | 580.8 | 716.4
0.75 | 0.031997 | 142.34 | 582.8 | 717.6
0.76 | 0.033113 | 143.69 | 584.4 | 718.8
0.77 | 0.034035 | 144.98 | 586 | 719.7
0.78 | 0.035137 | 146.43 | 587.6 | 720.8
0.79 | 0.036332 | 147.73 | 588.7 | 721.6
0.8 | 0.037352 | 149.17 | 590.4 | 722.4
0.81 | 0.038462 | 150.41 | 591.7 | 723.3
0.82 | 0.039731 | 151.86 | 593 | 724.1
0.83 | 0.040929 | 153.4 | 594.2 | 724.9
0.84 | 0.041985 | 154.76 | 595.6 | 725.5
0.85 | 0.043525 | 156.33 | 597.2 | 725.8
0.86 | 0.044625 | 157.51 | 598.2 | 726.5
0.87 | 0.045957 | 159.04 | 599.4 | 727.1
0.88 | 0.047303 | 160.56 | 600.7 | 727.5
0.89 | 0.048479 | 161.98 | 601.5 | 728.1
0.9 | 0.049974 | 163.47 | 602.6 | 728.7
0.91 | 0.051169 | 164.89 | 603.9 | 728.9
0.92 | 0.052674 | 166.38 | 604.7 | 729.2
0.93 | 0.054116 | 167.98 | 606.3 | 729.9
0.94 | 0.055605 | 169.44 | 607.2 | 730
0.95 | 0.056925 | 170.82 | 608.2 | 730.9
0.96 | 0.05872 | 172.46 | 609.2 | 730.9
0.97 | 0.06029 | 173.91 | 610.6 | 731.5
0.98 | 0.0616 | 175.45 | 611.4 | 731.5
0.99 | 0.06339 | 177.04 | 612.3 | 732.2
1 | 0.06503 | 178.39 | 613.5 | 732.2