## I-V Characteristic (mA-mm)
VDS (V) | VGS = -0.300 V | VGS = 0.100 V | VGS = 0.500 V | VGS = 0.900 V
0 | -2.7909e-05 | -0.5485 | -0.974 | -5.144
0.01 | 0.0007907 | 7.661 | 15.382 | 12.498
0.02 | 0.0013903 | 15.161 | 31.646 | 30.176
0.03 | 0.0018448 | 22.123 | 47.71 | 47.492
0.04 | 0.002195 | 28.61 | 63.98 | 65.28
0.05 | 0.0024704 | 34.489 | 80.09 | 82.58
0.06 | 0.0026953 | 39.787 | 96.17 | 100.08
0.07 | 0.0028711 | 44.548 | 111.72 | 117.15
0.08 | 0.0030465 | 48.756 | 127.21 | 134.27
0.09 | 0.0031943 | 52.546 | 142.78 | 151.13
0.1 | 0.0033307 | 55.788 | 157.61 | 167.67
0.11 | 0.0034576 | 58.53 | 172.98 | 184.71
0.12 | 0.0035865 | 61.09 | 187.7 | 201.14
0.13 | 0.003714 | 63.39 | 202.14 | 217.2
0.14 | 0.0038299 | 65.46 | 216.29 | 233.22
0.15 | 0.0039651 | 67.22 | 230.45 | 249.55
0.16 | 0.004093 | 68.86 | 244.22 | 264.99
0.17 | 0.0042092 | 70.21 | 257.45 | 280.38
0.18 | 0.004352 | 71.59 | 270.4 | 295.68
0.19 | 0.0044951 | 72.8 | 283.49 | 310.94
0.2 | 0.0046467 | 73.89 | 296.03 | 325.74
0.21 | 0.004772 | 75.12 | 307.93 | 340.23
0.22 | 0.0049303 | 76 | 319.76 | 354.57
0.23 | 0.0050701 | 77.15 | 331.27 | 368.63
0.24 | 0.0051979 | 78.19 | 342.08 | 382.28
0.25 | 0.0053756 | 79.26 | 352.94 | 396.21
0.26 | 0.0055316 | 80.43 | 363.24 | 409.25
0.27 | 0.0056933 | 81.62 | 373.14 | 422.35
0.28 | 0.005774 | 82.9 | 382.59 | 435.2
0.29 | 0.00596 | 84.16 | 391.87 | 447.8
0.3 | 0.006138 | 85.45 | 400.67 | 459.86
0.31 | 0.006351 | 86.57 | 409.12 | 471.89
0.32 | 0.006522 | 87.86 | 417.16 | 483.57
0.33 | 0.006726 | 89.05 | 425.07 | 495.01
0.34 | 0.00693 | 90.16 | 432.57 | 506.16
0.35 | 0.007095 | 91.4 | 439.52 | 516.8
0.36 | 0.007328 | 92.34 | 446.39 | 527.48
0.37 | 0.007529 | 93.52 | 452.89 | 537.64
0.38 | 0.007778 | 94.64 | 459.14 | 547.34
0.39 | 0.007949 | 95.67 | 464.99 | 557.07
0.4 | 0.008188 | 96.83 | 470.66 | 566.44
0.41 | 0.008414 | 97.79 | 476.11 | 575
0.42 | 0.008674 | 98.84 | 481.34 | 583.8
0.43 | 0.008915 | 99.96 | 486.34 | 592.4
0.44 | 0.00919 | 100.99 | 491.1 | 600.5
0.45 | 0.00947 | 102.02 | 495.76 | 607.9
0.46 | 0.009706 | 103.13 | 500.28 | 615.6
0.47 | 0.010021 | 104.23 | 504.56 | 622.7
0.48 | 0.010351 | 105.33 | 508.73 | 629.3
0.49 | 0.010716 | 106.45 | 512.81 | 636.1
0.5 | 0.011056 | 107.49 | 516.81 | 642.1
0.51 | 0.011428 | 108.62 | 520.61 | 648.1
0.52 | 0.011834 | 109.84 | 524.35 | 653.8
0.53 | 0.012216 | 110.96 | 527.86 | 659.4
0.54 | 0.012689 | 112.22 | 531.43 | 664.6
0.55 | 0.013152 | 113.28 | 534.76 | 669.4
0.56 | 0.013668 | 114.53 | 538.09 | 673.9
0.57 | 0.01408 | 115.75 | 541.33 | 678.1
0.58 | 0.014641 | 116.92 | 544.34 | 682.7
0.59 | 0.01518 | 118.23 | 547.42 | 686.6
0.6 | 0.015805 | 119.48 | 550.35 | 690.4
0.61 | 0.016338 | 120.72 | 553.13 | 693.7
0.62 | 0.016988 | 122.03 | 555.93 | 696.8
0.63 | 0.017576 | 123.26 | 558.57 | 700
0.64 | 0.018139 | 124.48 | 561.14 | 702.9
0.65 | 0.018885 | 125.89 | 563.63 | 705.7
0.66 | 0.019512 | 127.13 | 565.98 | 708
0.67 | 0.020227 | 128.49 | 568.28 | 710.1
0.68 | 0.0209 | 129.91 | 570.3 | 712.5
0.69 | 0.021709 | 131 | 572.3 | 714.4
0.7 | 0.022409 | 132.5 | 574.8 | 716
0.71 | 0.023183 | 133.72 | 576.6 | 717.8
0.72 | 0.023922 | 135.08 | 578.3 | 719.2
0.73 | 0.024769 | 136.37 | 580.2 | 720.6
0.74 | 0.025584 | 137.65 | 581.8 | 722
0.75 | 0.026279 | 139.04 | 584 | 722.9
0.76 | 0.027247 | 140.42 | 585.3 | 724.2
0.77 | 0.028119 | 141.71 | 586.7 | 725.3
0.78 | 0.02902 | 143.02 | 588.3 | 726
0.79 | 0.029837 | 144.42 | 589.8 | 726.9
0.8 | 0.030831 | 145.73 | 591.4 | 727.9
0.81 | 0.031766 | 147.09 | 592.8 | 728.3
0.82 | 0.03277 | 148.58 | 594.2 | 729.1
0.83 | 0.033635 | 149.79 | 595.6 | 729.5
0.84 | 0.034747 | 151.32 | 596.8 | 730.3
0.85 | 0.03572 | 152.68 | 598 | 731
0.86 | 0.036536 | 154.1 | 599.2 | 731.5
0.87 | 0.037785 | 155.56 | 600.2 | 732
0.88 | 0.038854 | 156.91 | 601.4 | 732.4
0.89 | 0.040024 | 158.41 | 602.6 | 733
0.9 | 0.040957 | 159.83 | 603.8 | 733.3
0.91 | 0.042213 | 161.32 | 604.8 | 733.8
0.92 | 0.043313 | 162.64 | 606 | 734.3
0.93 | 0.044374 | 164.13 | 607 | 734.3
0.94 | 0.045725 | 165.61 | 607.9 | 734.7
0.95 | 0.046834 | 167.09 | 609.1 | 735.1
0.96 | 0.048224 | 168.62 | 610.3 | 735.5
0.97 | 0.049128 | 169.94 | 611.1 | 736.1
0.98 | 0.050614 | 171.44 | 612.2 | 736.3
0.99 | 0.051811 | 173 | 613.5 | 736.3
1 | 0.053132 | 174.37 | 614.2 | 736.7