## I-V Characteristic (mA-mm)
VDS (V) | VGS = -0.300 V | VGS = 0.100 V | VGS = 0.500 V | VGS = 0.900 V
0 | -4.0131e-05 | -0.5023 | -1.0562 | -5.041
0.01 | 0.0008508 | 7.661 | 15.394 | 12.636
0.02 | 0.0015063 | 15.301 | 31.652 | 30.232
0.03 | 0.0020026 | 22.384 | 47.881 | 47.713
0.04 | 0.0023826 | 28.897 | 64.12 | 65.35
0.05 | 0.0026857 | 34.807 | 80.04 | 82.6
0.06 | 0.0029204 | 40.243 | 95.81 | 99.79
0.07 | 0.0031319 | 45.057 | 111.96 | 117.37
0.08 | 0.0033077 | 49.309 | 127.41 | 134.32
0.09 | 0.0034621 | 53.14 | 142.63 | 151.08
0.1 | 0.003627 | 56.555 | 157.83 | 167.75
0.11 | 0.0037689 | 59.18 | 172.92 | 184.61
0.12 | 0.0039152 | 61.9 | 187.93 | 201.23
0.13 | 0.0040434 | 64.16 | 202.12 | 217.22
0.14 | 0.0041955 | 66.31 | 216.35 | 233.3
0.15 | 0.0043395 | 68.14 | 230.66 | 249.37
0.16 | 0.0044679 | 69.81 | 244.15 | 264.69
0.17 | 0.0046177 | 71.35 | 257.6 | 280.42
0.18 | 0.004753 | 72.61 | 270.76 | 295.52
0.19 | 0.0048984 | 73.97 | 283.54 | 310.64
0.2 | 0.0050674 | 75.04 | 295.96 | 325.35
0.21 | 0.0052268 | 76.14 | 308.3 | 339.96
0.22 | 0.0054081 | 77.24 | 319.99 | 354.32
0.23 | 0.0055553 | 78.37 | 331.44 | 368.35
0.24 | 0.005684 | 79.48 | 342.45 | 382.1
0.25 | 0.00586 | 80.58 | 353.18 | 395.7
0.26 | 0.006055 | 81.83 | 363.53 | 409.1
0.27 | 0.006222 | 82.98 | 373.42 | 421.98
0.28 | 0.006426 | 84.38 | 383.04 | 434.85
0.29 | 0.00662 | 85.61 | 392.2 | 447.32
0.3 | 0.006826 | 86.89 | 400.88 | 459.26
0.31 | 0.007002 | 88.18 | 409.63 | 471.53
0.32 | 0.007223 | 89.33 | 417.68 | 483.02
0.33 | 0.007449 | 90.6 | 425.49 | 494.42
0.34 | 0.007652 | 91.76 | 432.86 | 505.4
0.35 | 0.007871 | 92.92 | 440.05 | 516.1
0.36 | 0.008103 | 94.04 | 446.95 | 526.82
0.37 | 0.008337 | 95.08 | 453.36 | 536.91
0.38 | 0.008529 | 96.33 | 459.53 | 546.66
0.39 | 0.008803 | 97.31 | 465.48 | 556.16
0.4 | 0.009053 | 98.47 | 471.25 | 565.67
0.41 | 0.009329 | 99.48 | 476.65 | 574.3
0.42 | 0.009546 | 100.63 | 481.8 | 583
0.43 | 0.009849 | 101.74 | 486.8 | 591.1
0.44 | 0.01013 | 102.8 | 491.67 | 599.4
0.45 | 0.010391 | 103.95 | 496.24 | 607.1
0.46 | 0.010739 | 104.79 | 500.63 | 614.6
0.47 | 0.011066 | 105.97 | 504.96 | 621.4
0.48 | 0.01145 | 107.13 | 509.23 | 628.4
0.49 | 0.011751 | 108.25 | 513.27 | 635.1
0.5 | 0.012187 | 109.45 | 517.11 | 640.9
0.51 | 0.012596 | 110.46 | 520.96 | 646.8
0.52 | 0.013062 | 111.68 | 524.71 | 652.7
0.53 | 0.013497 | 112.96 | 528.29 | 658.1
0.54 | 0.014044 | 114.04 | 531.69 | 663.3
0.55 | 0.014519 | 115.28 | 535.14 | 668.1
0.56 | 0.014975 | 116.43 | 538.48 | 672.6
0.57 | 0.015589 | 117.67 | 541.67 | 677.2
0.58 | 0.016151 | 118.99 | 544.79 | 681.2
0.59 | 0.016768 | 120.2 | 547.7 | 685
0.6 | 0.017384 | 121.32 | 550.69 | 688.8
0.61 | 0.018147 | 122.7 | 553.57 | 692.3
0.62 | 0.018718 | 124 | 556.25 | 695.8
0.63 | 0.01944 | 125.32 | 558.92 | 698.7
0.64 | 0.02013 | 126.69 | 561.46 | 701.5
0.65 | 0.020873 | 127.91 | 564.02 | 704.1
0.66 | 0.02166 | 129.23 | 566.36 | 706.4
0.67 | 0.022266 | 130.66 | 568.64 | 708.8
0.68 | 0.023137 | 131.92 | 570.7 | 710.8
0.69 | 0.023903 | 133.21 | 573 | 712.8
0.7 | 0.02485 | 134.5 | 574.8 | 714.4
0.71 | 0.02556 | 135.85 | 577 | 716.2
0.72 | 0.026417 | 137.22 | 578.6 | 717.6
0.73 | 0.027418 | 138.59 | 580.8 | 719.2
0.74 | 0.028296 | 139.76 | 582.4 | 720.4
0.75 | 0.029175 | 141.2 | 584 | 721.6
0.76 | 0.030138 | 142.54 | 585.5 | 722.6
0.77 | 0.031071 | 143.94 | 587.6 | 723.8
0.78 | 0.031983 | 145.42 | 588.7 | 724.9
0.79 | 0.033106 | 146.49 | 590.4 | 725.5
0.8 | 0.0341 | 148.03 | 591.8 | 726.5
0.81 | 0.035186 | 149.46 | 593.3 | 727.1
0.82 | 0.03606 | 150.78 | 594.3 | 727.9
0.83 | 0.037266 | 152.32 | 595.8 | 728.5
0.84 | 0.038359 | 153.53 | 597.4 | 729
0.85 | 0.039485 | 155.05 | 598.4 | 729.5
0.86 | 0.040588 | 156.47 | 599.6 | 730.3
0.87 | 0.04169 | 157.93 | 600.8 | 730.6
0.88 | 0.043104 | 159.25 | 601.9 | 731.3
0.89 | 0.044068 | 160.82 | 603.1 | 731.4
0.9 | 0.04546 | 162.27 | 604.2 | 732.2
0.91 | 0.046647 | 163.73 | 605.4 | 732.3
0.92 | 0.048041 | 165.29 | 606.6 | 733.1
0.93 | 0.049226 | 166.54 | 607.5 | 733.5
0.94 | 0.050586 | 168.05 | 608.6 | 733.5
0.95 | 0.051923 | 169.6 | 609.6 | 734.1
0.96 | 0.053081 | 171.08 | 610.7 | 734.5
0.97 | 0.054823 | 172.64 | 611.9 | 734.9
0.98 | 0.05613 | 173.97 | 613.1 | 734.9
0.99 | 0.05752 | 175.64 | 613.8 | 735.1
1 | 0.05928 | 177.16 | 614.9 | 735.5