## I-V Characteristic (mA-mm)
VDS (V) | VGS = -0.300 V | VGS = 0.100 V | VGS = 0.500 V | VGS = 0.900 V
0 | -2.9081e-05 | -0.544 | -0.8891 | -5.192
0.01 | 0.0008245 | 7.748 | 15.405 | 12.462
0.02 | 0.0014561 | 15.278 | 31.602 | 30.1
0.03 | 0.0019363 | 22.361 | 47.774 | 47.536
0.04 | 0.0023061 | 28.935 | 63.95 | 65.2
0.05 | 0.0025977 | 34.852 | 80.03 | 82.38
0.06 | 0.0028261 | 40.244 | 96.03 | 99.92
0.07 | 0.0030162 | 45.108 | 111.76 | 116.91
0.08 | 0.0031938 | 49.365 | 127.21 | 133.96
0.09 | 0.003348 | 53.206 | 142.62 | 150.85
0.1 | 0.0035002 | 56.563 | 157.77 | 167.7
0.11 | 0.0036297 | 59.24 | 173.08 | 184.33
0.12 | 0.0037666 | 61.93 | 187.73 | 200.84
0.13 | 0.0038987 | 64.31 | 202.14 | 217.07
0.14 | 0.0040243 | 66.38 | 216.39 | 233.01
0.15 | 0.0041678 | 68.22 | 230.32 | 249.36
0.16 | 0.0042935 | 69.89 | 244.31 | 264.8
0.17 | 0.0044374 | 71.35 | 257.56 | 280.19
0.18 | 0.0045699 | 72.65 | 270.58 | 295.39
0.19 | 0.0047177 | 73.98 | 283.65 | 310.38
0.2 | 0.0048708 | 75.1 | 296.13 | 325.55
0.21 | 0.0050087 | 76.26 | 308.27 | 339.84
0.22 | 0.0051756 | 77.24 | 320.02 | 354.16
0.23 | 0.005332 | 78.38 | 331.56 | 368.37
0.24 | 0.0054684 | 79.46 | 342.59 | 382.15
0.25 | 0.00564 | 80.63 | 353.39 | 395.72
0.26 | 0.005727 | 81.82 | 363.67 | 409.02
0.27 | 0.005915 | 83.16 | 373.68 | 422.13
0.28 | 0.006079 | 84.43 | 383.22 | 434.84
0.29 | 0.006305 | 85.67 | 392.35 | 447.54
0.3 | 0.006462 | 86.97 | 401.36 | 459.68
0.31 | 0.006689 | 88.05 | 409.9 | 471.67
0.32 | 0.006875 | 89.41 | 417.94 | 483.27
0.33 | 0.007081 | 90.5 | 425.89 | 494.68
0.34 | 0.007284 | 91.74 | 433.35 | 506.01
0.35 | 0.007467 | 92.92 | 440.54 | 516.61
0.36 | 0.007685 | 93.93 | 447.4 | 527.1
0.37 | 0.007917 | 95.13 | 453.87 | 537.39
0.38 | 0.008146 | 96.25 | 460.13 | 547.14
0.39 | 0.008335 | 97.29 | 466.09 | 556.83
0.4 | 0.008618 | 98.39 | 471.8 | 566.09
0.41 | 0.008864 | 99.43 | 477.23 | 575
0.42 | 0.009126 | 100.58 | 482.45 | 583.4
0.43 | 0.009383 | 101.68 | 487.47 | 591.8
0.44 | 0.009649 | 102.74 | 492.29 | 600.2
0.45 | 0.009924 | 103.75 | 496.91 | 607.8
0.46 | 0.010219 | 104.91 | 501.38 | 615.2
0.47 | 0.01055 | 105.97 | 505.7 | 622.2
0.48 | 0.010877 | 107.09 | 509.9 | 629.1
0.49 | 0.011282 | 108.25 | 513.92 | 635.5
0.5 | 0.011626 | 109.26 | 517.92 | 641.9
0.51 | 0.012052 | 110.46 | 521.69 | 647.9
0.52 | 0.012509 | 111.62 | 525.42 | 653.7
0.53 | 0.012901 | 112.78 | 528.98 | 658.7
0.54 | 0.013336 | 114.04 | 532.49 | 664.2
0.55 | 0.013855 | 115.09 | 535.88 | 669.2
0.56 | 0.014387 | 116.43 | 539.19 | 673.8
0.57 | 0.014861 | 117.63 | 542.42 | 677.8
0.58 | 0.015493 | 118.8 | 545.38 | 682
0.59 | 0.016028 | 119.99 | 548.45 | 686.2
0.6 | 0.01674 | 121.3 | 551.44 | 689.8
0.61 | 0.017285 | 122.58 | 554.2 | 693.2
0.62 | 0.017869 | 123.88 | 556.98 | 696.4
0.63 | 0.018552 | 125.14 | 559.53 | 699.4
0.64 | 0.019151 | 126.28 | 562.17 | 702.4
0.65 | 0.019895 | 127.65 | 564.66 | 704.9
0.66 | 0.020609 | 128.93 | 567.01 | 707.2
0.67 | 0.021401 | 130.33 | 569.31 | 709.6
0.68 | 0.022091 | 131.68 | 571.5 | 711.6
0.69 | 0.0229 | 132.86 | 573.6 | 713.7
0.7 | 0.023629 | 134.24 | 575.4 | 715.5
0.71 | 0.024573 | 135.52 | 577.6 | 717
0.72 | 0.025246 | 136.87 | 579.6 | 718.5
0.73 | 0.026147 | 138.19 | 581.6 | 720
0.74 | 0.026922 | 139.54 | 583 | 721.3
0.75 | 0.027881 | 140.82 | 584.6 | 722.1
0.76 | 0.028674 | 142.18 | 586.4 | 723.3
0.77 | 0.02961 | 143.56 | 588 | 724.3
0.78 | 0.030554 | 144.78 | 589.4 | 725.1
0.79 | 0.031401 | 146.21 | 590.8 | 725.9
0.8 | 0.032471 | 147.57 | 592.6 | 726.9
0.81 | 0.033483 | 148.93 | 594 | 727.5
0.82 | 0.03453 | 150.41 | 595 | 728.1
0.83 | 0.035556 | 151.64 | 596.5 | 729
0.84 | 0.036722 | 153.09 | 597.6 | 729.7
0.85 | 0.037747 | 154.54 | 599 | 730.1
0.86 | 0.038614 | 155.93 | 600.3 | 730.6
0.87 | 0.03999 | 157.41 | 601.2 | 731.3
0.88 | 0.041056 | 158.71 | 602.6 | 731.6
0.89 | 0.042126 | 160.23 | 603.4 | 731.9
0.9 | 0.043207 | 161.68 | 604.6 | 732.3
0.91 | 0.04447 | 163.13 | 605.8 | 732.9
0.92 | 0.045773 | 164.49 | 607 | 733.1
0.93 | 0.047029 | 166.06 | 607.8 | 733.5
0.94 | 0.048212 | 167.48 | 609.1 | 734.1
0.95 | 0.049482 | 169.04 | 610.3 | 734.3
0.96 | 0.050771 | 170.5 | 611 | 734.5
0.97 | 0.051902 | 171.84 | 612.2 | 735.1
0.98 | 0.053525 | 173.47 | 613.1 | 735.4
0.99 | 0.054853 | 174.93 | 614.2 | 735.5
1 | 0.056215 | 176.43 | 615.4 | 735.6