## I-V Characteristic (mA-mm)
VDS (V) | VGS = -0.300 V | VGS = 0.100 V | VGS = 0.500 V | VGS = 0.900 V
0 | -3.7735e-05 | -0.5019 | -0.9618 | -5.274
0.01 | 0.0008586 | 7.646 | 15.428 | 12.57
0.02 | 0.0015056 | 15.314 | 31.543 | 29.984
0.03 | 0.001997 | 22.343 | 47.773 | 47.413
0.04 | 0.0023754 | 28.876 | 63.87 | 64.98
0.05 | 0.0026749 | 34.841 | 79.79 | 82.19
0.06 | 0.0029188 | 40.268 | 95.67 | 99.53
0.07 | 0.003129 | 45.092 | 111.68 | 116.91
0.08 | 0.0032942 | 49.405 | 126.91 | 133.68
0.09 | 0.0034654 | 53.252 | 142.28 | 150.53
0.1 | 0.0036159 | 56.628 | 157.55 | 167.37
0.11 | 0.0037505 | 59.34 | 172.37 | 183.98
0.12 | 0.0039012 | 62.05 | 187.31 | 200.5
0.13 | 0.0040408 | 64.35 | 201.73 | 216.65
0.14 | 0.0041803 | 66.52 | 215.93 | 232.69
0.15 | 0.0043209 | 68.38 | 229.91 | 248.52
0.16 | 0.0044641 | 69.96 | 243.73 | 263.92
0.17 | 0.0046105 | 71.56 | 257.16 | 279.87
0.18 | 0.0047383 | 72.81 | 270.12 | 294.77
0.19 | 0.0048982 | 74.2 | 282.97 | 309.8
0.2 | 0.0050577 | 75.3 | 295.59 | 324.72
0.21 | 0.0052133 | 76.42 | 307.82 | 339.23
0.22 | 0.005375 | 77.58 | 319.38 | 353.48
0.23 | 0.0055393 | 78.56 | 330.91 | 367.56
0.24 | 0.005653 | 79.79 | 342.01 | 381.48
0.25 | 0.005858 | 80.91 | 352.51 | 394.94
0.26 | 0.00601 | 82.12 | 362.95 | 408.27
0.27 | 0.006211 | 83.32 | 373.07 | 421.39
0.28 | 0.006394 | 84.69 | 382.55 | 434.13
0.29 | 0.006598 | 85.93 | 391.66 | 446.52
0.3 | 0.006791 | 87.25 | 400.6 | 458.64
0.31 | 0.006996 | 88.56 | 409.22 | 471.02
0.32 | 0.007197 | 89.66 | 417.25 | 482.39
0.33 | 0.007385 | 90.92 | 425.11 | 493.71
0.34 | 0.007613 | 92.08 | 432.68 | 504.89
0.35 | 0.007833 | 93.19 | 439.86 | 515.64
0.36 | 0.008061 | 94.4 | 446.59 | 526.32
0.37 | 0.008261 | 95.45 | 453.1 | 536.32
0.38 | 0.008505 | 96.59 | 459.39 | 546.18
0.39 | 0.00875 | 97.68 | 465.39 | 555.81
0.4 | 0.008987 | 98.81 | 471.1 | 565.22
0.41 | 0.00929 | 99.8 | 476.5 | 573.9
0.42 | 0.00954 | 100.92 | 481.71 | 582.8
0.43 | 0.009826 | 101.98 | 486.74 | 591
0.44 | 0.010072 | 103.02 | 491.61 | 599.2
0.45 | 0.010426 | 104.15 | 496.14 | 606.9
0.46 | 0.010705 | 105.08 | 500.6 | 614.2
0.47 | 0.011039 | 106.31 | 504.95 | 621.4
0.48 | 0.011402 | 107.45 | 509.18 | 628.1
0.49 | 0.011785 | 108.53 | 513.11 | 634.8
0.5 | 0.012157 | 109.83 | 517.06 | 640.9
0.51 | 0.012563 | 110.72 | 520.89 | 646.7
0.52 | 0.013015 | 112 | 524.63 | 652.6
0.53 | 0.013477 | 113.12 | 528.2 | 658.2
0.54 | 0.01398 | 114.37 | 531.59 | 663.3
0.55 | 0.01443 | 115.5 | 535.05 | 668.2
0.56 | 0.01503 | 116.68 | 538.4 | 672.9
0.57 | 0.015584 | 117.91 | 541.55 | 677.1
0.58 | 0.016182 | 119.23 | 544.69 | 681.4
0.59 | 0.016753 | 120.46 | 547.62 | 685.2
0.6 | 0.017389 | 121.58 | 550.58 | 689.1
0.61 | 0.018061 | 122.96 | 553.43 | 692.6
0.62 | 0.018654 | 124.25 | 556.18 | 695.6
0.63 | 0.019388 | 125.47 | 558.8 | 699
0.64 | 0.020117 | 126.81 | 561.43 | 701.6
0.65 | 0.020873 | 128.01 | 563.88 | 704.4
0.66 | 0.021541 | 129.38 | 566.25 | 706.8
0.67 | 0.022297 | 130.68 | 568.6 | 709
0.68 | 0.023058 | 132.04 | 570.7 | 711.2
0.69 | 0.02386 | 133.29 | 572.7 | 713
0.7 | 0.024738 | 134.61 | 574.6 | 714.8
0.71 | 0.025638 | 135.93 | 576.6 | 716.6
0.72 | 0.026416 | 137.31 | 578.6 | 718.1
0.73 | 0.027202 | 138.59 | 580.8 | 719.4
0.74 | 0.028239 | 139.84 | 582.4 | 720.8
0.75 | 0.02908 | 141.24 | 583.8 | 722
0.76 | 0.030151 | 142.6 | 585.5 | 722.9
0.77 | 0.031038 | 143.98 | 587.2 | 724
0.78 | 0.032085 | 145.32 | 588.7 | 724.9
0.79 | 0.033005 | 146.53 | 590.2 | 725.8
0.8 | 0.033937 | 148.05 | 591.8 | 726.7
0.81 | 0.035066 | 149.45 | 593 | 727.7
0.82 | 0.036109 | 150.79 | 594.3 | 728.3
0.83 | 0.037243 | 152.25 | 595.8 | 728.7
0.84 | 0.038233 | 153.48 | 597.2 | 729.3
0.85 | 0.039418 | 154.96 | 598.4 | 729.9
0.86 | 0.040599 | 156.39 | 599.4 | 730.3
0.87 | 0.041825 | 157.86 | 600.6 | 731.1
0.88 | 0.042864 | 159.19 | 601.9 | 731.5
0.89 | 0.044167 | 160.67 | 603.1 | 731.9
0.9 | 0.045226 | 162.1 | 604.2 | 732.3
0.91 | 0.046433 | 163.57 | 605.4 | 732.4
0.92 | 0.047922 | 165.01 | 606.3 | 733.3
0.93 | 0.049044 | 166.41 | 607.4 | 733.5
0.94 | 0.050475 | 167.94 | 608.4 | 733.9
0.95 | 0.051545 | 169.47 | 609.4 | 734.5
0.96 | 0.053206 | 170.92 | 610.6 | 734.9
0.97 | 0.054543 | 172.57 | 611.6 | 735
0.98 | 0.05597 | 173.85 | 612.7 | 735.1
0.99 | 0.05728 | 175.45 | 613.8 | 735.5
1 | 0.05904 | 176.92 | 614.7 | 735.6