## I-V Characteristic (mA-mm)
VDS (V) | VGS = -0.300 V | VGS = 0.100 V | VGS = 0.500 V | VGS = 0.900 V
0 | -4.4819e-05 | -0.5185 | -1.0622 | -5.037
0.01 | 0.0008751 | 7.747 | 15.372 | 12.442
0.02 | 0.0015639 | 15.333 | 31.883 | 30.414
0.03 | 0.002075 | 22.574 | 47.917 | 47.733
0.04 | 0.0024699 | 29.121 | 64.22 | 65.65
0.05 | 0.0027713 | 35.12 | 80.15 | 82.78
0.06 | 0.0030339 | 40.517 | 96.07 | 100
0.07 | 0.0032476 | 45.472 | 111.92 | 117.32
0.08 | 0.0034309 | 49.784 | 127.46 | 134.2
0.09 | 0.0035976 | 53.653 | 143.08 | 151.36
0.1 | 0.0037553 | 56.94 | 158.15 | 167.93
0.11 | 0.0039059 | 60.06 | 173.28 | 184.67
0.12 | 0.0040419 | 62.71 | 188.1 | 201.1
0.13 | 0.0041901 | 65.02 | 202.45 | 217.45
0.14 | 0.004341 | 67.14 | 216.97 | 233.5
0.15 | 0.00447 | 68.96 | 230.93 | 249.54
0.16 | 0.0046309 | 70.69 | 244.68 | 265.11
0.17 | 0.004781 | 72.13 | 258.11 | 280.62
0.18 | 0.0049338 | 73.54 | 271.22 | 296
0.19 | 0.0050853 | 74.86 | 284.18 | 311
0.2 | 0.0052485 | 75.92 | 296.73 | 325.83
0.21 | 0.0054062 | 77.16 | 308.8 | 340.34
0.22 | 0.0055609 | 78.18 | 320.6 | 354.49
0.23 | 0.005703 | 79.33 | 332.32 | 368.91
0.24 | 0.005899 | 80.45 | 343.29 | 382.56
0.25 | 0.006095 | 81.62 | 354 | 396.1
0.26 | 0.006285 | 82.89 | 364.35 | 409.38
0.27 | 0.006466 | 84.13 | 374.36 | 422.44
0.28 | 0.006662 | 85.41 | 384.06 | 435.29
0.29 | 0.006874 | 86.69 | 393.21 | 447.75
0.3 | 0.007054 | 88.02 | 402.07 | 459.9
0.31 | 0.007272 | 89.33 | 410.66 | 471.92
0.32 | 0.007491 | 90.56 | 418.76 | 483.63
0.33 | 0.007727 | 91.82 | 426.72 | 495.01
0.34 | 0.007923 | 92.89 | 434.2 | 506.07
0.35 | 0.008139 | 94.1 | 441.33 | 516.79
0.36 | 0.008363 | 95.21 | 448.22 | 527.26
0.37 | 0.008607 | 96.36 | 454.74 | 537.6
0.38 | 0.008862 | 97.45 | 461.03 | 547.36
0.39 | 0.009118 | 98.55 | 466.93 | 556.87
0.4 | 0.009379 | 99.64 | 472.7 | 566.21
0.41 | 0.009609 | 100.71 | 478.14 | 575
0.42 | 0.009921 | 101.79 | 483.33 | 583.8
0.43 | 0.01019 | 102.83 | 488.29 | 591.8
0.44 | 0.010517 | 103.96 | 493.17 | 600.2
0.45 | 0.010802 | 105.14 | 497.79 | 607.6
0.46 | 0.011159 | 106.21 | 502.25 | 615
0.47 | 0.011492 | 107.31 | 506.53 | 622.3
0.48 | 0.011877 | 108.33 | 510.72 | 628.9
0.49 | 0.01227 | 109.49 | 514.74 | 635.7
0.5 | 0.012691 | 110.68 | 518.69 | 641.9
0.51 | 0.013145 | 111.8 | 522.44 | 647.9
0.52 | 0.013585 | 112.94 | 526.15 | 653.3
0.53 | 0.014099 | 114.12 | 529.78 | 658.9
0.54 | 0.014591 | 115.33 | 533.24 | 664
0.55 | 0.015171 | 116.57 | 536.62 | 668.6
0.56 | 0.01569 | 117.71 | 539.91 | 673.4
0.57 | 0.016246 | 118.93 | 543.11 | 677.6
0.58 | 0.016874 | 120.16 | 546.24 | 681.9
0.59 | 0.017454 | 121.4 | 549.19 | 685.6
0.6 | 0.018184 | 122.64 | 552.17 | 689.6
0.61 | 0.01886 | 124.01 | 554.89 | 693
0.62 | 0.019549 | 125.1 | 557.73 | 696.4
0.63 | 0.020181 | 126.49 | 560.36 | 699.3
0.64 | 0.021046 | 127.77 | 562.92 | 702.2
0.65 | 0.021791 | 129.11 | 565.44 | 704.7
0.66 | 0.022607 | 130.49 | 567.74 | 707.3
0.67 | 0.023243 | 131.64 | 569.9 | 709.6
0.68 | 0.024173 | 133.04 | 572.2 | 711.6
0.69 | 0.025057 | 134.34 | 574.3 | 713.3
0.7 | 0.025828 | 135.66 | 576.2 | 715.2
0.71 | 0.026798 | 137.01 | 578.2 | 716.8
0.72 | 0.027678 | 138.29 | 580.2 | 718.4
0.73 | 0.028684 | 139.6 | 582.2 | 720
0.74 | 0.029418 | 141.02 | 583.8 | 721.3
0.75 | 0.030495 | 142.37 | 585.4 | 722.4
0.76 | 0.031535 | 143.62 | 587.2 | 723.6
0.77 | 0.032421 | 144.99 | 588.6 | 724.9
0.78 | 0.03353 | 146.41 | 590.2 | 725.5
0.79 | 0.034468 | 147.79 | 591.7 | 726
0.8 | 0.035579 | 149.14 | 593.3 | 727.1
0.81 | 0.036699 | 150.41 | 594.6 | 728.1
0.82 | 0.037853 | 151.82 | 596 | 728.7
0.83 | 0.038967 | 153.26 | 597.4 | 729.1
0.84 | 0.040222 | 154.61 | 598.3 | 729.9
0.85 | 0.041207 | 156.08 | 599.6 | 730.3
0.86 | 0.042488 | 157.45 | 601 | 731.1
0.87 | 0.043757 | 158.97 | 602.2 | 731.5
0.88 | 0.044882 | 160.37 | 603.5 | 731.9
0.89 | 0.046138 | 161.91 | 604.6 | 732.5
0.9 | 0.047434 | 163.21 | 605.8 | 732.7
0.91 | 0.048879 | 164.73 | 606.7 | 733.5
0.92 | 0.049996 | 166.17 | 607.8 | 733.7
0.93 | 0.051505 | 167.67 | 609 | 734.3
0.94 | 0.052724 | 169.25 | 610 | 734.7
0.95 | 0.054236 | 170.52 | 611.1 | 734.9
0.96 | 0.055442 | 172.12 | 612.2 | 735.1
0.97 | 0.05708 | 173.69 | 613.5 | 735.7
0.98 | 0.05828 | 175.13 | 614.2 | 735.6
0.99 | 0.05985 | 176.68 | 615.4 | 736.3
1 | 0.06162 | 178.15 | 616.5 | 736.4