## I-V Characteristic (mA-mm)
VDS (V) | VGS = -0.300 V | VGS = 0.100 V | VGS = 0.500 V | VGS = 0.900 V
0 | -3.7106e-05 | -0.5144 | -0.9963 | -5.172
0.01 | 0.0008517 | 7.641 | 15.368 | 12.63
0.02 | 0.0015134 | 15.314 | 31.484 | 30.039
0.03 | 0.0020091 | 22.328 | 48.011 | 47.743
0.04 | 0.0023904 | 28.962 | 64.05 | 65.14
0.05 | 0.0026844 | 34.844 | 80.31 | 82.74
0.06 | 0.0029256 | 40.272 | 95.85 | 99.77
0.07 | 0.0031419 | 45.116 | 111.72 | 117.17
0.08 | 0.0033239 | 49.401 | 127.39 | 134.16
0.09 | 0.0034768 | 53.238 | 142.6 | 150.85
0.1 | 0.0036249 | 56.642 | 157.89 | 167.82
0.11 | 0.0037737 | 59.36 | 172.97 | 184.65
0.12 | 0.0039 | 62.07 | 187.8 | 200.82
0.13 | 0.0040537 | 64.46 | 202.15 | 217.06
0.14 | 0.0041825 | 66.58 | 216.55 | 233.42
0.15 | 0.0043236 | 68.38 | 230.79 | 249.27
0.16 | 0.0044713 | 70.09 | 244.39 | 264.78
0.17 | 0.0046188 | 71.55 | 257.67 | 280.27
0.18 | 0.0047664 | 72.94 | 270.97 | 295.5
0.19 | 0.0049079 | 74.2 | 284.01 | 310.88
0.2 | 0.0050541 | 75.3 | 296.28 | 325.47
0.21 | 0.0052233 | 76.44 | 308.46 | 340.12
0.22 | 0.0053672 | 77.57 | 320.38 | 354.41
0.23 | 0.005556 | 78.69 | 331.74 | 368.41
0.24 | 0.005672 | 79.93 | 342.98 | 382.5
0.25 | 0.00585 | 80.93 | 353.73 | 395.97
0.26 | 0.006038 | 82.24 | 363.99 | 409.1
0.27 | 0.006219 | 83.49 | 373.95 | 422.21
0.28 | 0.006408 | 84.75 | 383.6 | 435.24
0.29 | 0.006602 | 86.01 | 392.97 | 447.59
0.3 | 0.006799 | 87.31 | 401.75 | 459.75
0.31 | 0.007001 | 88.59 | 410.34 | 471.87
0.32 | 0.007215 | 89.79 | 418.53 | 483.54
0.33 | 0.007413 | 91.06 | 426.51 | 495.08
0.34 | 0.007595 | 92.08 | 433.89 | 506.03
0.35 | 0.007819 | 93.29 | 441.06 | 516.81
0.36 | 0.008047 | 94.44 | 448.02 | 527.46
0.37 | 0.008304 | 95.59 | 454.61 | 537.45
0.38 | 0.00853 | 96.8 | 460.77 | 547.42
0.39 | 0.008747 | 97.7 | 466.71 | 556.95
0.4 | 0.008991 | 98.85 | 472.5 | 566.38
0.41 | 0.009238 | 99.96 | 477.97 | 575.2
0.42 | 0.009544 | 100.98 | 483.17 | 584
0.43 | 0.00984 | 102.11 | 488.14 | 592.4
0.44 | 0.010139 | 103.19 | 493.01 | 600.3
0.45 | 0.010412 | 104.3 | 497.62 | 607.9
0.46 | 0.010728 | 105.35 | 502.03 | 615.4
0.47 | 0.011052 | 106.46 | 506.29 | 622.5
0.48 | 0.011413 | 107.63 | 510.53 | 629.3
0.49 | 0.011763 | 108.69 | 514.54 | 635.9
0.5 | 0.012174 | 109.85 | 518.38 | 642.1
0.51 | 0.01261 | 110.98 | 522.18 | 648.3
0.52 | 0.012987 | 112.16 | 525.8 | 653.7
0.53 | 0.013493 | 113.22 | 529.46 | 659
0.54 | 0.014003 | 114.49 | 532.9 | 664.3
0.55 | 0.014562 | 115.57 | 536.24 | 669.1
0.56 | 0.015026 | 116.89 | 539.6 | 674
0.57 | 0.015602 | 118.11 | 542.72 | 678.3
0.58 | 0.016197 | 119.23 | 545.82 | 682.4
0.59 | 0.016757 | 120.51 | 548.8 | 686.4
0.6 | 0.017356 | 121.84 | 551.69 | 690.2
0.61 | 0.018065 | 123.02 | 554.59 | 693.3
0.62 | 0.01875 | 124.31 | 557.29 | 696.5
0.63 | 0.019256 | 125.53 | 559.89 | 699.7
0.64 | 0.020113 | 126.93 | 562.46 | 702.5
0.65 | 0.020868 | 128.17 | 564.97 | 705.2
0.66 | 0.021746 | 129.5 | 567.3 | 707.6
0.67 | 0.022429 | 130.71 | 569.58 | 710
0.68 | 0.023229 | 131.98 | 571.8 | 712.2
0.69 | 0.023995 | 133.4 | 573.7 | 713.8
0.7 | 0.024679 | 134.69 | 575.7 | 715.9
0.71 | 0.025629 | 136.07 | 578 | 717.4
0.72 | 0.026529 | 137.24 | 579.8 | 719.2
0.73 | 0.027471 | 138.67 | 581.6 | 720.4
0.74 | 0.028236 | 140.03 | 583.4 | 721.6
0.75 | 0.029244 | 141.34 | 585 | 722.9
0.76 | 0.030185 | 142.66 | 586.8 | 724
0.77 | 0.031145 | 144.03 | 588.2 | 724.9
0.78 | 0.032162 | 145.4 | 589.8 | 725.9
0.79 | 0.033091 | 146.77 | 591.4 | 726.5
0.8 | 0.034166 | 148.15 | 592.6 | 727.5
0.81 | 0.035012 | 149.37 | 594.2 | 728.3
0.82 | 0.036328 | 150.85 | 595.1 | 728.8
0.83 | 0.037359 | 152.24 | 596.8 | 729.7
0.84 | 0.038709 | 153.61 | 598.1 | 730.3
0.85 | 0.039655 | 155.09 | 599.4 | 730.9
0.86 | 0.040835 | 156.27 | 600.4 | 731.3
0.87 | 0.042016 | 157.83 | 601.4 | 731.6
0.88 | 0.043149 | 159.26 | 602.6 | 732.3
0.89 | 0.044296 | 160.68 | 603.8 | 732.9
0.9 | 0.045711 | 162.23 | 605.1 | 733.1
0.91 | 0.047015 | 163.53 | 606.3 | 733.5
0.92 | 0.04793 | 165.07 | 607.1 | 733.9
0.93 | 0.049485 | 166.53 | 608.3 | 734.5
0.94 | 0.050767 | 168.02 | 609.5 | 734.9
0.95 | 0.052245 | 169.4 | 610.5 | 735.1
0.96 | 0.053522 | 170.88 | 611.5 | 735.4
0.97 | 0.054902 | 172.38 | 612.6 | 735.7
0.98 | 0.056236 | 173.89 | 613.5 | 736.3
0.99 | 0.05752 | 175.36 | 614.7 | 736.3
1 | 0.05914 | 176.65 | 615.5 | 736.7