## I-V Characteristic (mA-mm)
VDS (V) | VGS = -0.300 V | VGS = 0.100 V | VGS = 0.500 V | VGS = 0.900 V
0 | -4.7979e-05 | -0.586 | -0.8152 | -4.9996
0.01 | 0.0009631 | 7.804 | 15.412 | 12.778
0.02 | 0.0017116 | 15.572 | 31.725 | 30.335
0.03 | 0.0022799 | 22.783 | 48.013 | 47.98
0.04 | 0.0027181 | 29.516 | 64.29 | 65.49
0.05 | 0.0030681 | 35.618 | 80.35 | 83.02
0.06 | 0.0033408 | 41.102 | 96.13 | 100.13
0.07 | 0.0035914 | 46.097 | 112.3 | 117.55
0.08 | 0.0037914 | 50.528 | 127.63 | 134.5
0.09 | 0.003983 | 54.499 | 143.12 | 151.56
0.1 | 0.0041564 | 57.72 | 158.39 | 168.29
0.11 | 0.0043274 | 60.95 | 173.61 | 185.1
0.12 | 0.0044981 | 63.66 | 188.45 | 201.5
0.13 | 0.0046428 | 66.16 | 202.98 | 217.81
0.14 | 0.0048216 | 68.3 | 217.23 | 234.12
0.15 | 0.0049836 | 70.25 | 231.41 | 249.97
0.16 | 0.0051465 | 71.98 | 245.32 | 265.59
0.17 | 0.0053254 | 73.51 | 258.68 | 281.09
0.18 | 0.0055055 | 74.93 | 271.81 | 296.12
0.19 | 0.0056864 | 76.3 | 284.78 | 311.58
0.2 | 0.00576 | 77.49 | 297.21 | 326.22
0.21 | 0.005994 | 78.65 | 309.57 | 340.8
0.22 | 0.006204 | 79.83 | 321.32 | 355.1
0.23 | 0.006411 | 80.97 | 332.83 | 369.27
0.24 | 0.006584 | 82.14 | 344 | 383.16
0.25 | 0.006803 | 83.42 | 354.72 | 396.64
0.26 | 0.007013 | 84.59 | 365.08 | 409.9
0.27 | 0.007226 | 85.99 | 375.13 | 423.03
0.28 | 0.007453 | 87.37 | 384.76 | 435.89
0.29 | 0.007689 | 88.66 | 393.98 | 448.25
0.3 | 0.007924 | 90.08 | 402.94 | 460.43
0.31 | 0.008138 | 91.16 | 411.45 | 472.45
0.32 | 0.008389 | 92.52 | 419.66 | 483.95
0.33 | 0.008639 | 93.7 | 427.57 | 495.64
0.34 | 0.008916 | 94.94 | 435.07 | 506.47
0.35 | 0.009147 | 96.13 | 442.3 | 517.17
0.36 | 0.009417 | 97.29 | 449.15 | 527.7
0.37 | 0.009686 | 98.47 | 455.69 | 537.76
0.38 | 0.009941 | 99.61 | 461.93 | 547.75
0.39 | 0.010262 | 100.7 | 467.87 | 557.18
0.4 | 0.010565 | 101.72 | 473.66 | 566.49
0.41 | 0.010877 | 102.84 | 479.1 | 575.1
0.42 | 0.011168 | 104.02 | 484.34 | 584
0.43 | 0.011526 | 105.18 | 489.34 | 592.2
0.44 | 0.011873 | 106.33 | 494.22 | 600.2
0.45 | 0.012243 | 107.21 | 498.8 | 607.8
0.46 | 0.012588 | 108.53 | 503.29 | 615.1
0.47 | 0.01301 | 109.57 | 507.59 | 622.3
0.48 | 0.013399 | 110.69 | 511.81 | 628.9
0.49 | 0.013818 | 111.85 | 515.8 | 635.7
0.5 | 0.014338 | 113.01 | 519.72 | 641.9
0.51 | 0.014843 | 114.2 | 523.54 | 647.6
0.52 | 0.015432 | 115.47 | 527.29 | 653.3
0.53 | 0.015967 | 116.55 | 530.87 | 658.7
0.54 | 0.016498 | 117.75 | 534.28 | 663.8
0.55 | 0.017102 | 118.92 | 537.7 | 668.5
0.56 | 0.017826 | 120.27 | 541 | 673.4
0.57 | 0.018418 | 121.42 | 544.19 | 677.6
0.58 | 0.019166 | 122.68 | 547.3 | 681.6
0.59 | 0.019887 | 123.79 | 550.29 | 685.6
0.6 | 0.020579 | 125.23 | 553.27 | 689.4
0.61 | 0.02141 | 126.49 | 556.08 | 693
0.62 | 0.022273 | 127.81 | 558.85 | 696
0.63 | 0.023079 | 129.21 | 561.43 | 699.2
0.64 | 0.023942 | 130.46 | 564.09 | 701.8
0.65 | 0.024837 | 131.8 | 566.54 | 704.4
0.66 | 0.025751 | 133.08 | 568.93 | 706.8
0.67 | 0.026626 | 134.44 | 571.2 | 709.2
0.68 | 0.027528 | 135.75 | 573.4 | 711.4
0.69 | 0.028607 | 137.07 | 575.4 | 713.3
0.7 | 0.029516 | 138.39 | 577.6 | 715.3
0.71 | 0.030492 | 139.83 | 579.6 | 716.9
0.72 | 0.031639 | 141.16 | 581.6 | 718.5
0.73 | 0.032731 | 142.35 | 583.2 | 719.7
0.74 | 0.033806 | 143.86 | 585 | 721.3
0.75 | 0.034878 | 145.27 | 586.6 | 722.1
0.76 | 0.035972 | 146.59 | 588.3 | 723.6
0.77 | 0.037271 | 148.09 | 590.1 | 724.5
0.78 | 0.038173 | 149.18 | 591.7 | 725.5
0.79 | 0.039509 | 150.65 | 593 | 726
0.8 | 0.040853 | 152.05 | 594.3 | 727.1
0.81 | 0.042107 | 153.45 | 595.8 | 728.1
0.82 | 0.043319 | 154.9 | 597.4 | 728.7
0.83 | 0.044532 | 156.21 | 598.3 | 729.3
0.84 | 0.045925 | 157.71 | 599.8 | 729.9
0.85 | 0.047252 | 159.16 | 601 | 730.6
0.86 | 0.048725 | 160.64 | 602.2 | 731.3
0.87 | 0.050134 | 161.98 | 603.5 | 731.7
0.88 | 0.051438 | 163.47 | 604.7 | 732.3
0.89 | 0.052914 | 165.03 | 605.8 | 732.5
0.9 | 0.054449 | 166.44 | 607 | 733.1
0.91 | 0.055904 | 167.98 | 607.9 | 733.3
0.92 | 0.05754 | 169.28 | 609.1 | 733.8
0.93 | 0.05896 | 170.85 | 610.3 | 734.3
0.94 | 0.06051 | 172.46 | 611.1 | 734.9
0.95 | 0.06239 | 173.89 | 612.4 | 735
0.96 | 0.06379 | 175.51 | 613.5 | 735.4
0.97 | 0.06552 | 176.91 | 614.3 | 735.5
0.98 | 0.06725 | 178.51 | 615.6 | 735.9
0.99 | 0.06882 | 180.04 | 616.6 | 736.3
1 | 0.07042 | 181.57 | 617.5 | 736.7