## I-V Characteristic (mA-mm)
VDS (V) | VGS = -0.300 V | VGS = 0.100 V | VGS = 0.500 V | VGS = 0.900 V
0 | -3.2499e-05 | -0.5126 | -1.1668 | -5.234
0.01 | 0.0008907 | 7.717 | 15.51 | 12.76
0.02 | 0.0015736 | 15.461 | 31.816 | 30.307
0.03 | 0.0020911 | 22.583 | 48.075 | 47.844
0.04 | 0.0024855 | 29.164 | 64.3 | 65.6
0.05 | 0.0028001 | 35.18 | 80.57 | 82.94
0.06 | 0.0030508 | 40.659 | 96.45 | 100.51
0.07 | 0.0032534 | 45.514 | 112.32 | 117.87
0.08 | 0.0034559 | 49.881 | 128.05 | 134.8
0.09 | 0.0036133 | 53.78 | 143.51 | 151.8
0.1 | 0.0037777 | 57.1 | 158.58 | 168.74
0.11 | 0.0039329 | 60.17 | 173.89 | 185.47
0.12 | 0.0040749 | 62.84 | 189.06 | 202.2
0.13 | 0.0042249 | 65.22 | 203.39 | 218.45
0.14 | 0.004358 | 67.31 | 217.67 | 234.5
0.15 | 0.0045163 | 69.26 | 231.94 | 250.53
0.16 | 0.0046597 | 70.83 | 245.52 | 266.18
0.17 | 0.0048119 | 72.39 | 259.17 | 282.08
0.18 | 0.0049696 | 73.73 | 272.29 | 297.07
0.19 | 0.0051373 | 75.07 | 285.34 | 312.29
0.2 | 0.0052947 | 76.28 | 297.78 | 327.43
0.21 | 0.0054559 | 77.38 | 309.96 | 341.76
0.22 | 0.0056241 | 78.5 | 322.02 | 356.25
0.23 | 0.005693 | 79.48 | 333.44 | 370.54
0.24 | 0.005893 | 80.79 | 344.47 | 384.32
0.25 | 0.006087 | 81.98 | 355.33 | 397.85
0.26 | 0.006279 | 83.17 | 365.81 | 411.44
0.27 | 0.006468 | 84.58 | 375.71 | 424.53
0.28 | 0.006654 | 85.69 | 385.35 | 437.26
0.29 | 0.006889 | 87.13 | 394.66 | 449.81
0.3 | 0.00709 | 88.41 | 403.49 | 462.12
0.31 | 0.007305 | 89.65 | 412.15 | 474.29
0.32 | 0.007516 | 90.92 | 420.32 | 485.75
0.33 | 0.007743 | 92.12 | 428.28 | 497.33
0.34 | 0.00798 | 93.28 | 435.74 | 508.51
0.35 | 0.008215 | 94.44 | 442.82 | 519.1
0.36 | 0.008438 | 95.6 | 449.84 | 529.82
0.37 | 0.008688 | 96.73 | 456.45 | 539.98
0.38 | 0.00895 | 97.8 | 462.64 | 549.93
0.39 | 0.009167 | 99.03 | 468.55 | 559.41
0.4 | 0.009466 | 100.05 | 474.36 | 568.76
0.41 | 0.009728 | 101.2 | 479.88 | 577.8
0.42 | 0.010018 | 102.18 | 485.07 | 586.4
0.43 | 0.010268 | 103.32 | 490.02 | 594.3
0.44 | 0.010584 | 104.49 | 494.94 | 602.6
0.45 | 0.010892 | 105.57 | 499.55 | 610.4
0.46 | 0.01124 | 106.77 | 503.99 | 618
0.47 | 0.011609 | 107.69 | 508.29 | 624.9
0.48 | 0.011997 | 108.97 | 512.47 | 631.9
0.49 | 0.012381 | 110.05 | 516.57 | 638.3
0.5 | 0.012732 | 111.26 | 520.46 | 644.5
0.51 | 0.01325 | 112.3 | 524.27 | 650.5
0.52 | 0.013685 | 113.55 | 527.97 | 656.2
0.53 | 0.014214 | 114.67 | 531.57 | 661.6
0.54 | 0.014664 | 115.93 | 535.07 | 667
0.55 | 0.015258 | 117.11 | 538.4 | 671.5
0.56 | 0.015815 | 118.24 | 541.72 | 676.3
0.57 | 0.016442 | 119.52 | 544.98 | 680.4
0.58 | 0.017015 | 120.83 | 548.02 | 684.5
0.59 | 0.017718 | 122.02 | 550.99 | 688.6
0.6 | 0.018393 | 123.46 | 553.89 | 692.4
0.61 | 0.019006 | 124.59 | 556.76 | 696
0.62 | 0.019771 | 125.93 | 559.52 | 699.2
0.63 | 0.020537 | 127.25 | 562.2 | 702
0.64 | 0.021287 | 128.49 | 564.68 | 704.8
0.65 | 0.022101 | 129.82 | 567.17 | 707.4
0.66 | 0.022813 | 131.16 | 569.55 | 709.9
0.67 | 0.02365 | 132.5 | 572 | 712.4
0.68 | 0.024386 | 133.84 | 573.9 | 714.4
0.69 | 0.025419 | 135.18 | 576 | 716.2
0.7 | 0.026316 | 136.39 | 578.1 | 718
0.71 | 0.027173 | 137.81 | 580 | 719.6
0.72 | 0.027966 | 139.19 | 582 | 721.3
0.73 | 0.029056 | 140.51 | 583.8 | 722.4
0.74 | 0.030025 | 141.86 | 585.6 | 724
0.75 | 0.031024 | 143.12 | 587.6 | 725.1
0.76 | 0.031923 | 144.51 | 588.7 | 725.9
0.77 | 0.032908 | 145.93 | 590.6 | 727.1
0.78 | 0.034101 | 147.17 | 592.1 | 728.1
0.79 | 0.034911 | 148.62 | 593.4 | 728.7
0.8 | 0.036204 | 149.95 | 595 | 729.5
0.81 | 0.037408 | 151.38 | 596.5 | 730.3
0.82 | 0.038437 | 152.78 | 597.8 | 730.9
0.83 | 0.039613 | 154.16 | 599 | 731.5
0.84 | 0.040693 | 155.49 | 600.4 | 732.1
0.85 | 0.041907 | 157.04 | 601.4 | 732.9
0.86 | 0.043236 | 158.39 | 602.8 | 733.5
0.87 | 0.044463 | 159.8 | 604.1 | 734.1
0.88 | 0.045857 | 161.22 | 605.3 | 734.5
0.89 | 0.047005 | 162.56 | 606.2 | 734.7
0.9 | 0.048137 | 164.12 | 607.4 | 735.1
0.91 | 0.049725 | 165.59 | 608.4 | 735.7
0.92 | 0.051055 | 167.05 | 609.5 | 736.1
0.93 | 0.052556 | 168.6 | 610.6 | 736.3
0.94 | 0.053692 | 169.92 | 611.8 | 736.7
0.95 | 0.055153 | 171.58 | 612.7 | 737.1
0.96 | 0.056649 | 173.01 | 613.8 | 737.7
0.97 | 0.05824 | 174.51 | 614.8 | 737.9
0.98 | 0.05977 | 175.96 | 615.9 | 738.1
0.99 | 0.061 | 177.49 | 617 | 738.3
1 | 0.06279 | 179.02 | 618.1 | 738.6