## I-V Characteristic (mA-mm)
VDS (V) | VGS = -0.300 V | VGS = 0.100 V | VGS = 0.500 V | VGS = 0.900 V
0 | -3.4311e-05 | -0.5365 | -1.0726 | -5.163
0.01 | 0.0008436 | 7.659 | 15.614 | 12.488
0.02 | 0.0014938 | 15.384 | 31.755 | 30.258
0.03 | 0.0019847 | 22.5 | 48.025 | 47.757
0.04 | 0.002362 | 29.078 | 64.28 | 65.58
0.05 | 0.0026561 | 35.018 | 80.34 | 82.78
0.06 | 0.0028908 | 40.437 | 96.19 | 100.04
0.07 | 0.0030981 | 45.341 | 112.12 | 117.43
0.08 | 0.0032739 | 49.661 | 127.85 | 134.48
0.09 | 0.0034325 | 53.511 | 143.18 | 151.44
0.1 | 0.0035824 | 56.898 | 158.37 | 168.19
0.11 | 0.0037204 | 59.69 | 173.48 | 184.97
0.12 | 0.0038615 | 62.39 | 188.19 | 201.46
0.13 | 0.0039885 | 64.78 | 202.99 | 217.91
0.14 | 0.0041272 | 66.86 | 217.07 | 233.83
0.15 | 0.0042541 | 68.72 | 231.25 | 249.94
0.16 | 0.0043913 | 70.44 | 245 | 265.61
0.17 | 0.0045429 | 71.85 | 258.44 | 280.91
0.18 | 0.0046815 | 73.38 | 271.58 | 296.51
0.19 | 0.0048355 | 74.53 | 284.53 | 311.52
0.2 | 0.0049899 | 75.8 | 297.01 | 326.31
0.21 | 0.0051465 | 76.88 | 309.12 | 340.94
0.22 | 0.0053081 | 77.94 | 321.1 | 355.17
0.23 | 0.0054394 | 79.04 | 332.58 | 369.54
0.24 | 0.0056312 | 80.15 | 343.63 | 383.25
0.25 | 0.005706 | 81.37 | 354.33 | 396.84
0.26 | 0.0059 | 82.65 | 364.62 | 410.12
0.27 | 0.006088 | 83.87 | 374.79 | 423.42
0.28 | 0.006293 | 85.11 | 384.25 | 436.12
0.29 | 0.006485 | 86.41 | 393.48 | 448.6
0.3 | 0.006683 | 87.69 | 402.35 | 460.83
0.31 | 0.006876 | 89.03 | 410.92 | 472.82
0.32 | 0.007078 | 90.26 | 419.06 | 484.63
0.33 | 0.007301 | 91.36 | 426.98 | 496
0.34 | 0.007477 | 92.61 | 434.46 | 507.01
0.35 | 0.007744 | 93.72 | 441.59 | 517.75
0.36 | 0.007946 | 94.86 | 448.49 | 528.23
0.37 | 0.008205 | 95.99 | 455.02 | 538.56
0.38 | 0.008414 | 97.13 | 461.24 | 548.3
0.39 | 0.008676 | 98.16 | 467.11 | 557.81
0.4 | 0.008928 | 99.36 | 472.86 | 567.18
0.41 | 0.009177 | 100.34 | 478.26 | 575.8
0.42 | 0.009435 | 101.4 | 483.5 | 584.8
0.43 | 0.009699 | 102.56 | 488.46 | 593
0.44 | 0.009973 | 103.6 | 493.33 | 601
0.45 | 0.010229 | 104.71 | 497.88 | 608.6
0.46 | 0.010589 | 105.87 | 502.27 | 615.8
0.47 | 0.010901 | 106.73 | 506.55 | 623.4
0.48 | 0.011302 | 107.97 | 510.68 | 629.7
0.49 | 0.011661 | 109.14 | 514.68 | 636.4
0.5 | 0.012047 | 110.25 | 518.53 | 642.5
0.51 | 0.012466 | 111.44 | 522.33 | 648.7
0.52 | 0.01287 | 112.5 | 526.02 | 654.1
0.53 | 0.01338 | 113.73 | 529.54 | 659.7
0.54 | 0.013876 | 114.86 | 532.99 | 664.7
0.55 | 0.014349 | 116.05 | 536.24 | 669.7
0.56 | 0.014904 | 117.25 | 539.62 | 674.4
0.57 | 0.015438 | 118.5 | 542.73 | 678.6
0.58 | 0.015964 | 119.76 | 545.78 | 682.7
0.59 | 0.016672 | 120.94 | 548.81 | 686.8
0.6 | 0.017295 | 122.22 | 551.65 | 690.4
0.61 | 0.017914 | 123.39 | 554.42 | 693.6
0.62 | 0.018567 | 124.69 | 557.16 | 697
0.63 | 0.0192 | 126.01 | 559.8 | 700
0.64 | 0.019966 | 127.29 | 562.39 | 702.9
0.65 | 0.020651 | 128.64 | 564.71 | 705.5
0.66 | 0.021418 | 129.81 | 567.16 | 707.8
0.67 | 0.022191 | 131.16 | 569.42 | 709.8
0.68 | 0.023039 | 132.5 | 571.6 | 712
0.69 | 0.023766 | 133.77 | 573.6 | 714
0.7 | 0.024589 | 135.12 | 575.5 | 715.7
0.71 | 0.025409 | 136.33 | 577.6 | 717.4
0.72 | 0.026257 | 137.75 | 579.1 | 718.8
0.73 | 0.027201 | 139.05 | 581.6 | 720.3
0.74 | 0.027994 | 140.37 | 583 | 721.7
0.75 | 0.02908 | 141.56 | 584.6 | 722.6
0.76 | 0.029894 | 143.02 | 586.2 | 723.8
0.77 | 0.030904 | 144.37 | 587.8 | 724.7
0.78 | 0.031851 | 145.63 | 589.4 | 725.7
0.79 | 0.032845 | 147.13 | 591 | 726.7
0.8 | 0.033776 | 148.3 | 592.6 | 727.4
0.81 | 0.034813 | 149.74 | 593.6 | 728.1
0.82 | 0.035876 | 151.18 | 595 | 728.7
0.83 | 0.037037 | 152.41 | 596.2 | 729.3
0.84 | 0.038063 | 153.88 | 597.6 | 729.7
0.85 | 0.039214 | 155.2 | 599 | 730.3
0.86 | 0.040399 | 156.6 | 600 | 730.9
0.87 | 0.04156 | 158.05 | 601.1 | 731.5
0.88 | 0.042785 | 159.48 | 602.2 | 731.7
0.89 | 0.043797 | 160.87 | 603.6 | 732.3
0.9 | 0.045231 | 162.37 | 604.3 | 732.4
0.91 | 0.046443 | 163.85 | 605.8 | 733.1
0.92 | 0.047558 | 165.29 | 607.1 | 733.5
0.93 | 0.048833 | 166.81 | 607.8 | 733.9
0.94 | 0.050251 | 168.14 | 609 | 734.3
0.95 | 0.051603 | 169.7 | 609.8 | 734.9
0.96 | 0.052797 | 171.14 | 611 | 734.9
0.97 | 0.054278 | 172.7 | 612 | 735.1
0.98 | 0.055675 | 174.27 | 613.2 | 735.4
0.99 | 0.05721 | 175.55 | 613.9 | 735.6
1 | 0.05872 | 177.11 | 615 | 736.3