## I-V Characteristic (mA-mm)
VDS (V) | VGS = -0.300 V | VGS = 0.100 V | VGS = 0.500 V | VGS = 0.900 V
0 | -3.6029e-05 | -0.5751 | -0.8146 | -5.073
0.01 | 0.0008953 | 7.752 | 15.348 | 12.562
0.02 | 0.0015838 | 15.49 | 31.719 | 30.255
0.03 | 0.0021047 | 22.63 | 47.958 | 47.635
0.04 | 0.0025084 | 29.27 | 64.31 | 65.35
0.05 | 0.0028174 | 35.382 | 80.36 | 82.78
0.06 | 0.0030654 | 40.799 | 96.03 | 100.46
0.07 | 0.0032902 | 45.718 | 112.22 | 117.42
0.08 | 0.0034758 | 50.088 | 127.79 | 134.42
0.09 | 0.0036439 | 54.013 | 143.01 | 151.56
0.1 | 0.003806 | 57.33 | 158.2 | 168.08
0.11 | 0.0039575 | 60.43 | 173.71 | 185.03
0.12 | 0.0041184 | 63.12 | 188.38 | 201.46
0.13 | 0.0042576 | 65.52 | 202.78 | 217.78
0.14 | 0.0044071 | 67.59 | 217.17 | 233.74
0.15 | 0.0045489 | 69.52 | 231.41 | 249.97
0.16 | 0.0046873 | 71.15 | 245.22 | 265.7
0.17 | 0.0048581 | 72.67 | 258.53 | 281.07
0.18 | 0.0050046 | 74.05 | 271.73 | 296.24
0.19 | 0.005165 | 75.34 | 284.66 | 311.67
0.2 | 0.0053255 | 76.5 | 296.99 | 326.58
0.21 | 0.005499 | 77.71 | 309.44 | 340.94
0.22 | 0.0056801 | 78.77 | 321.23 | 355.4
0.23 | 0.005713 | 79.97 | 332.7 | 369.63
0.24 | 0.005928 | 81.05 | 343.82 | 383.2
0.25 | 0.006131 | 82.34 | 354.66 | 397
0.26 | 0.006337 | 83.6 | 364.99 | 410.34
0.27 | 0.006523 | 84.79 | 374.94 | 423.46
0.28 | 0.00674 | 86.19 | 384.65 | 436.21
0.29 | 0.006944 | 87.47 | 393.96 | 448.86
0.3 | 0.007161 | 88.73 | 402.85 | 461.1
0.31 | 0.007359 | 90.04 | 411.43 | 472.95
0.32 | 0.007579 | 91.32 | 419.6 | 484.63
0.33 | 0.007807 | 92.47 | 427.59 | 496.2
0.34 | 0.008004 | 93.64 | 434.97 | 507.34
0.35 | 0.008268 | 94.88 | 442.2 | 517.9
0.36 | 0.008526 | 95.85 | 449.19 | 528.57
0.37 | 0.008764 | 97.05 | 455.73 | 538.83
0.38 | 0.008989 | 98.2 | 461.91 | 548.54
0.39 | 0.009261 | 99.32 | 467.87 | 558.22
0.4 | 0.00951 | 100.44 | 473.7 | 567.48
0.41 | 0.009787 | 101.42 | 479.15 | 576.4
0.42 | 0.010076 | 102.56 | 484.31 | 585
0.43 | 0.010372 | 103.68 | 489.34 | 593
0.44 | 0.0107 | 104.75 | 494.17 | 601.4
0.45 | 0.010983 | 105.92 | 498.79 | 609
0.46 | 0.011327 | 106.97 | 503.21 | 616.5
0.47 | 0.011725 | 108.14 | 507.46 | 623.4
0.48 | 0.012119 | 109.29 | 511.67 | 630.1
0.49 | 0.012472 | 110.38 | 515.62 | 636.6
0.5 | 0.012894 | 111.42 | 519.56 | 642.9
0.51 | 0.013321 | 112.64 | 523.26 | 648.9
0.52 | 0.013799 | 113.8 | 526.97 | 654.5
0.53 | 0.014284 | 115.01 | 530.57 | 660.1
0.54 | 0.014867 | 116.22 | 533.95 | 665.1
0.55 | 0.0154 | 117.31 | 537.31 | 670.2
0.56 | 0.015962 | 118.55 | 540.6 | 674.4
0.57 | 0.016576 | 119.85 | 543.83 | 678.8
0.58 | 0.017234 | 120.98 | 546.86 | 683.4
0.59 | 0.017901 | 122.36 | 549.78 | 687
0.6 | 0.018539 | 123.54 | 552.73 | 690.5
0.61 | 0.019227 | 124.82 | 555.55 | 694
0.62 | 0.019963 | 126.11 | 558.21 | 697.3
0.63 | 0.020598 | 127.39 | 560.74 | 700.1
0.64 | 0.021426 | 128.63 | 563.33 | 703.2
0.65 | 0.022178 | 129.98 | 565.9 | 705.7
0.66 | 0.023024 | 131.24 | 568.23 | 708
0.67 | 0.02387 | 132.57 | 570.3 | 710.4
0.68 | 0.024792 | 133.97 | 572.7 | 712.5
0.69 | 0.025612 | 135.05 | 574.8 | 714.4
0.7 | 0.026509 | 136.51 | 576.6 | 716.1
0.71 | 0.027406 | 137.86 | 578.6 | 717.6
0.72 | 0.028322 | 139.19 | 580.5 | 719.2
0.73 | 0.029251 | 140.65 | 582.5 | 720.8
0.74 | 0.030091 | 141.71 | 584.4 | 721.9
0.75 | 0.031151 | 143.28 | 585.5 | 722.8
0.76 | 0.032283 | 144.51 | 587.4 | 724
0.77 | 0.033308 | 145.82 | 589.2 | 724.9
0.78 | 0.034294 | 147.21 | 590.8 | 725.9
0.79 | 0.035331 | 148.57 | 591.8 | 726.7
0.8 | 0.03642 | 149.9 | 593.4 | 727.5
0.81 | 0.037582 | 151.31 | 594.7 | 728.3
0.82 | 0.038793 | 152.72 | 596.2 | 729
0.83 | 0.039924 | 153.95 | 597.6 | 729.7
0.84 | 0.041046 | 155.42 | 598.8 | 730.3
0.85 | 0.041981 | 156.9 | 599.8 | 730.7
0.86 | 0.043453 | 158.27 | 601 | 731.3
0.87 | 0.044793 | 159.76 | 602.3 | 731.9
0.88 | 0.046225 | 161.03 | 603.6 | 732.3
0.89 | 0.047328 | 162.55 | 604.4 | 732.9
0.9 | 0.048542 | 164.01 | 605.8 | 733.1
0.91 | 0.050093 | 165.49 | 607.1 | 733.5
0.92 | 0.051145 | 166.97 | 607.8 | 733.9
0.93 | 0.052651 | 168.32 | 609 | 734.5
0.94 | 0.054083 | 169.82 | 610.2 | 734.9
0.95 | 0.055623 | 171.32 | 611 | 734.9
0.96 | 0.056816 | 172.84 | 612.2 | 735.1
0.97 | 0.0585 | 174.19 | 613.5 | 735.5
0.98 | 0.06016 | 175.83 | 614.2 | 735.6
0.99 | 0.06134 | 177.36 | 615.4 | 736.3
1 | 0.06326 | 178.82 | 616.3 | 736.3