## I-V Characteristic (mA-mm)
VDS (V) | VGS = -0.300 V | VGS = 0.100 V | VGS = 0.500 V | VGS = 0.900 V
0 | -4.2728e-05 | -0.5138 | -0.8391 | -5.029
0.01 | 0.0008961 | 7.776 | 15.52 | 12.723
0.02 | 0.0015725 | 15.548 | 31.911 | 30.462
0.03 | 0.0020867 | 22.714 | 48.307 | 48.051
0.04 | 0.0024893 | 29.38 | 64.67 | 65.86
0.05 | 0.002795 | 35.433 | 80.79 | 83.28
0.06 | 0.0030441 | 40.972 | 96.57 | 100.58
0.07 | 0.0032602 | 45.882 | 112.84 | 118.27
0.08 | 0.0034408 | 50.291 | 128.43 | 135.27
0.09 | 0.0036145 | 54.193 | 143.87 | 152.34
0.1 | 0.0037748 | 57.53 | 159.17 | 169.09
0.11 | 0.0039196 | 60.61 | 174.47 | 185.89
0.12 | 0.0040741 | 63.36 | 189.42 | 202.83
0.13 | 0.0042094 | 65.74 | 203.95 | 218.91
0.14 | 0.0043563 | 67.86 | 218.27 | 235.06
0.15 | 0.0044884 | 69.8 | 232.56 | 251.25
0.16 | 0.0046433 | 71.49 | 246.46 | 266.8
0.17 | 0.0047895 | 72.99 | 259.87 | 282.62
0.18 | 0.0049344 | 74.38 | 273.13 | 297.79
0.19 | 0.005111 | 75.72 | 286.14 | 313.12
0.2 | 0.0052594 | 76.94 | 298.61 | 327.87
0.21 | 0.0054269 | 78.1 | 311.04 | 342.67
0.22 | 0.0055884 | 79.13 | 322.83 | 357.13
0.23 | 0.005663 | 80.39 | 334.33 | 371.3
0.24 | 0.005858 | 81.51 | 345.52 | 385.11
0.25 | 0.006061 | 82.66 | 356.29 | 398.86
0.26 | 0.006256 | 84.04 | 366.73 | 412.4
0.27 | 0.006456 | 85.27 | 376.77 | 425.43
0.28 | 0.006657 | 86.61 | 386.43 | 438.2
0.29 | 0.006834 | 87.98 | 395.71 | 450.79
0.3 | 0.007083 | 89.27 | 404.67 | 462.86
0.31 | 0.007276 | 90.45 | 413.29 | 475.17
0.32 | 0.007507 | 91.72 | 421.5 | 486.69
0.33 | 0.007684 | 92.96 | 429.38 | 498.16
0.34 | 0.0079 | 94.16 | 436.93 | 509.24
0.35 | 0.008108 | 95.28 | 444.19 | 519.93
0.36 | 0.008351 | 96.29 | 451.14 | 530.61
0.37 | 0.008606 | 97.55 | 457.68 | 540.79
0.38 | 0.008866 | 98.65 | 463.93 | 550.56
0.39 | 0.009134 | 99.75 | 469.9 | 560.09
0.4 | 0.009352 | 100.96 | 475.67 | 569.54
0.41 | 0.009644 | 101.94 | 481.16 | 578.2
0.42 | 0.009927 | 103.08 | 486.3 | 586.7
0.43 | 0.010227 | 104.18 | 491.26 | 595
0.44 | 0.010525 | 105.25 | 496.12 | 603.4
0.45 | 0.010857 | 106.41 | 500.7 | 610.8
0.46 | 0.011185 | 107.41 | 505.1 | 618.2
0.47 | 0.011501 | 108.58 | 509.35 | 625.2
0.48 | 0.011898 | 109.71 | 513.51 | 631.9
0.49 | 0.012312 | 110.88 | 517.44 | 638.7
0.5 | 0.012737 | 111.89 | 521.29 | 644.5
0.51 | 0.013109 | 113.14 | 525.03 | 650.5
0.52 | 0.013635 | 114.29 | 528.66 | 656.2
0.53 | 0.01413 | 115.53 | 532.25 | 661.5
0.54 | 0.014646 | 116.79 | 535.6 | 666.5
0.55 | 0.015206 | 117.79 | 538.92 | 671.3
0.56 | 0.015765 | 119.07 | 542.19 | 676
0.57 | 0.016375 | 120.35 | 545.31 | 680.2
0.58 | 0.016915 | 121.54 | 548.33 | 684.3
0.59 | 0.017528 | 122.86 | 551.26 | 688.2
0.6 | 0.018255 | 123.95 | 554.21 | 692
0.61 | 0.019019 | 125.3 | 556.96 | 695.4
0.62 | 0.019608 | 126.57 | 559.65 | 698.4
0.63 | 0.020376 | 127.89 | 562.18 | 701.3
0.64 | 0.021058 | 129.05 | 564.79 | 704.3
0.65 | 0.021916 | 130.38 | 567.17 | 706.8
0.66 | 0.022699 | 131.7 | 569.53 | 709.3
0.67 | 0.023479 | 133 | 571.6 | 711.4
0.68 | 0.024318 | 134.28 | 573.9 | 713.4
0.69 | 0.025065 | 135.5 | 575.8 | 715.2
0.7 | 0.026039 | 136.87 | 578 | 717
0.71 | 0.02697 | 138.24 | 579.8 | 718.8
0.72 | 0.028026 | 139.48 | 581.8 | 720.3
0.73 | 0.02894 | 140.93 | 583.6 | 721.7
0.74 | 0.029821 | 142.16 | 585.4 | 722.7
0.75 | 0.030813 | 143.54 | 586.9 | 724
0.76 | 0.03166 | 144.9 | 588.6 | 724.9
0.77 | 0.032801 | 146.21 | 590.2 | 725.8
0.78 | 0.033744 | 147.55 | 591.7 | 726.7
0.79 | 0.034777 | 148.9 | 593 | 727.7
0.8 | 0.03576 | 150.28 | 594.3 | 728.5
0.81 | 0.037124 | 151.66 | 595.8 | 728.8
0.82 | 0.038269 | 153.05 | 597.4 | 729.7
0.83 | 0.039415 | 154.32 | 598.3 | 730.3
0.84 | 0.04047 | 155.81 | 599.6 | 731.1
0.85 | 0.04176 | 157.15 | 601.1 | 731.5
0.86 | 0.042901 | 158.62 | 602.4 | 731.9
0.87 | 0.044003 | 160.09 | 603.5 | 732.3
0.88 | 0.045333 | 161.39 | 604.6 | 732.9
0.89 | 0.046641 | 162.92 | 605.5 | 733.4
0.9 | 0.047992 | 164.43 | 606.6 | 733.8
0.91 | 0.049114 | 165.83 | 607.8 | 734.1
0.92 | 0.050493 | 167.37 | 609 | 734.3
0.93 | 0.051917 | 168.84 | 610.1 | 734.9
0.94 | 0.053322 | 170.3 | 611 | 735.1
0.95 | 0.054723 | 171.84 | 612.2 | 735.2
0.96 | 0.056126 | 173.38 | 613.1 | 736.1
0.97 | 0.05776 | 174.73 | 614 | 736.3
0.98 | 0.05904 | 176.27 | 615 | 736.5
0.99 | 0.06024 | 177.86 | 616.3 | 736.7
1 | 0.06213 | 179.34 | 617.2 | 737.3