## I-V Characteristic (mA-mm)
VDS (V) | VGS = -0.300 V | VGS = 0.100 V | VGS = 0.500 V | VGS = 0.900 V
0 | -2.9733e-05 | -0.5416 | -1.0105 | -5.152
0.01 | 0.0008759 | 7.709 | 15.641 | 12.583
0.02 | 0.0015381 | 15.562 | 32.043 | 30.609
0.03 | 0.002043 | 22.644 | 48.464 | 48.093
0.04 | 0.0024286 | 29.324 | 64.82 | 66.29
0.05 | 0.0027257 | 35.357 | 81.05 | 83.43
0.06 | 0.0029773 | 40.776 | 97.09 | 100.95
0.07 | 0.0031791 | 45.745 | 112.9 | 118.59
0.08 | 0.003372 | 50.154 | 128.93 | 135.5
0.09 | 0.0035353 | 54.028 | 144.38 | 152.76
0.1 | 0.0037014 | 57.37 | 159.69 | 169.72
0.11 | 0.0038422 | 60.49 | 174.87 | 186.57
0.12 | 0.0039803 | 63.19 | 189.9 | 202.99
0.13 | 0.0041261 | 65.58 | 204.79 | 219.73
0.14 | 0.004248 | 67.7 | 218.85 | 235.92
0.15 | 0.0044022 | 69.62 | 233.18 | 252.05
0.16 | 0.0045382 | 71.31 | 247.14 | 267.76
0.17 | 0.0046851 | 72.77 | 260.5 | 283.45
0.18 | 0.0048327 | 74.19 | 273.85 | 298.97
0.19 | 0.0049876 | 75.42 | 286.9 | 314.03
0.2 | 0.0051506 | 76.64 | 299.47 | 329.03
0.21 | 0.0053022 | 77.85 | 311.58 | 343.82
0.22 | 0.0054633 | 78.9 | 323.67 | 357.97
0.23 | 0.0056367 | 80.07 | 335.3 | 372.54
0.24 | 0.005682 | 81.27 | 346.36 | 386.39
0.25 | 0.005883 | 82.42 | 357.14 | 400.03
0.26 | 0.00608 | 83.69 | 367.67 | 413.36
0.27 | 0.006283 | 85.02 | 377.78 | 426.7
0.28 | 0.00644 | 86.21 | 387.31 | 439.62
0.29 | 0.006679 | 87.65 | 396.66 | 452.1
0.3 | 0.006879 | 88.89 | 405.65 | 464.3
0.31 | 0.007086 | 90.16 | 414.17 | 476.56
0.32 | 0.007261 | 91.5 | 422.4 | 488.29
0.33 | 0.007486 | 92.5 | 430.38 | 499.57
0.34 | 0.0077 | 93.77 | 437.94 | 510.75
0.35 | 0.007904 | 94.96 | 445.07 | 521.6
0.36 | 0.008159 | 96.03 | 452.02 | 532.05
0.37 | 0.008398 | 97.25 | 458.64 | 542.35
0.38 | 0.00865 | 98.24 | 464.9 | 552.16
0.39 | 0.008851 | 99.4 | 470.84 | 561.76
0.4 | 0.009161 | 100.5 | 476.53 | 571.2
0.41 | 0.009415 | 101.59 | 482.06 | 579.7
0.42 | 0.009713 | 102.58 | 487.23 | 588.5
0.43 | 0.009998 | 103.74 | 492.21 | 596.8
0.44 | 0.01027 | 104.91 | 496.98 | 604.7
0.45 | 0.010582 | 106.05 | 501.63 | 612.7
0.46 | 0.010881 | 107.13 | 506.01 | 619.8
0.47 | 0.011237 | 108.13 | 510.32 | 626.8
0.48 | 0.011625 | 109.33 | 514.41 | 633.9
0.49 | 0.012003 | 110.46 | 518.33 | 640.1
0.5 | 0.012372 | 111.62 | 522.26 | 646.1
0.51 | 0.012825 | 112.84 | 525.91 | 652.1
0.52 | 0.013295 | 113.88 | 529.58 | 657.7
0.53 | 0.013793 | 115.16 | 533.04 | 663.3
0.54 | 0.014297 | 116.27 | 536.53 | 668.1
0.55 | 0.014835 | 117.49 | 539.81 | 672.9
0.56 | 0.01538 | 118.67 | 543.08 | 677.6
0.57 | 0.015915 | 119.88 | 546.19 | 681.9
0.58 | 0.016547 | 121.11 | 549.29 | 686.2
0.59 | 0.017174 | 122.35 | 552.2 | 689.8
0.6 | 0.017891 | 123.6 | 555.03 | 693.6
0.61 | 0.018479 | 124.78 | 557.76 | 696.8
0.62 | 0.01918 | 126.11 | 560.5 | 700
0.63 | 0.019908 | 127.39 | 563.1 | 703
0.64 | 0.020702 | 128.65 | 565.69 | 706
0.65 | 0.021382 | 130.01 | 568.02 | 708.4
0.66 | 0.022155 | 131.18 | 570.3 | 710.6
0.67 | 0.022946 | 132.45 | 572.5 | 712.9
0.68 | 0.023755 | 133.83 | 574.8 | 715.1
0.69 | 0.02461 | 135.16 | 576.6 | 716.8
0.7 | 0.02547 | 136.47 | 578.6 | 718.6
0.71 | 0.026412 | 137.73 | 580.8 | 720
0.72 | 0.027162 | 139.11 | 582.8 | 721.6
0.73 | 0.028185 | 140.39 | 584.4 | 722.8
0.74 | 0.029101 | 141.78 | 586.2 | 724
0.75 | 0.030037 | 143 | 588 | 725.3
0.76 | 0.031097 | 144.38 | 589.3 | 726.3
0.77 | 0.032025 | 145.74 | 591 | 727.4
0.78 | 0.033136 | 147.05 | 592.6 | 728.3
0.79 | 0.033945 | 148.51 | 594 | 728.7
0.8 | 0.035233 | 149.62 | 595.4 | 729.9
0.81 | 0.036306 | 151.1 | 596.8 | 730.5
0.82 | 0.037434 | 152.52 | 598.1 | 731.1
0.83 | 0.038513 | 153.8 | 599.4 | 731.5
0.84 | 0.039705 | 155.32 | 600.8 | 732.2
0.85 | 0.040726 | 156.61 | 601.9 | 732.9
0.86 | 0.041867 | 158.1 | 603 | 733.3
0.87 | 0.043107 | 159.52 | 604.2 | 733.8
0.88 | 0.044419 | 160.96 | 605.4 | 734.1
0.89 | 0.045823 | 162.34 | 606.7 | 734.9
0.9 | 0.046784 | 163.83 | 607.5 | 735.1
0.91 | 0.048391 | 165.29 | 608.6 | 735.4
0.92 | 0.049668 | 166.76 | 609.9 | 735.6
0.93 | 0.050952 | 168.2 | 610.8 | 735.9
0.94 | 0.052207 | 169.58 | 612 | 736.7
0.95 | 0.053669 | 171.12 | 613.1 | 736.7
0.96 | 0.055002 | 172.7 | 613.8 | 737.3
0.97 | 0.056244 | 174.19 | 615 | 737.5
0.98 | 0.058 | 175.74 | 616.1 | 737.7
0.99 | 0.05936 | 177.03 | 617 | 738.1
1 | 0.06079 | 178.65 | 617.8 | 738.3