## I-V Characteristic (mA-mm)
VDS (V) | VGS = -0.300 V | VGS = 0.100 V | VGS = 0.500 V | VGS = 0.900 V
0 | -3.4625e-05 | -0.5079 | -1.0114 | -5.224
0.01 | 0.0008991 | 7.818 | 15.57 | 12.711
0.02 | 0.0015887 | 15.593 | 31.835 | 30.356
0.03 | 0.0021084 | 22.806 | 48.525 | 48.195
0.04 | 0.0025086 | 29.619 | 64.61 | 65.74
0.05 | 0.0028203 | 35.65 | 81.17 | 83.63
0.06 | 0.0030708 | 41.162 | 97.09 | 100.88
0.07 | 0.0032958 | 46.165 | 112.95 | 118.25
0.08 | 0.0034783 | 50.551 | 128.71 | 135.41
0.09 | 0.0036557 | 54.534 | 144.16 | 152.57
0.1 | 0.0037989 | 57.82 | 159.61 | 169.4
0.11 | 0.0039517 | 60.88 | 174.79 | 186.33
0.12 | 0.0041133 | 63.71 | 189.72 | 202.94
0.13 | 0.0042399 | 66.1 | 204.42 | 219.35
0.14 | 0.0043938 | 68.23 | 218.83 | 235.68
0.15 | 0.0045431 | 70.21 | 233.08 | 251.69
0.16 | 0.0046941 | 71.91 | 246.98 | 267.54
0.17 | 0.0048399 | 73.45 | 260.38 | 283.06
0.18 | 0.0049917 | 74.8 | 273.67 | 298.3
0.19 | 0.0051669 | 76.16 | 286.9 | 313.92
0.2 | 0.005314 | 77.28 | 299.42 | 328.7
0.21 | 0.005486 | 78.56 | 311.53 | 343.24
0.22 | 0.0056576 | 79.65 | 323.48 | 357.81
0.23 | 0.005716 | 80.83 | 335.06 | 372.01
0.24 | 0.005912 | 82.01 | 346.31 | 385.99
0.25 | 0.006099 | 83.15 | 357.03 | 399.62
0.26 | 0.006292 | 84.48 | 367.46 | 413.01
0.27 | 0.00646 | 85.87 | 377.61 | 426.1
0.28 | 0.006702 | 87.13 | 387.25 | 439.14
0.29 | 0.006901 | 88.47 | 396.61 | 451.66
0.3 | 0.007125 | 89.72 | 405.57 | 463.95
0.31 | 0.007325 | 91.02 | 414.17 | 475.97
0.32 | 0.00754 | 92.24 | 422.33 | 487.66
0.33 | 0.007759 | 93.37 | 430.41 | 499.34
0.34 | 0.007973 | 94.56 | 437.95 | 510.28
0.35 | 0.008215 | 95.71 | 445.09 | 521.03
0.36 | 0.008458 | 96.87 | 452.06 | 531.63
0.37 | 0.008713 | 98 | 458.65 | 541.72
0.38 | 0.008935 | 99.25 | 465.01 | 551.75
0.39 | 0.009213 | 100.15 | 470.94 | 561.15
0.4 | 0.009471 | 101.4 | 476.69 | 570.4
0.41 | 0.009776 | 102.52 | 482.15 | 579.1
0.42 | 0.010061 | 103.59 | 487.41 | 588
0.43 | 0.010346 | 104.75 | 492.33 | 596.2
0.44 | 0.010655 | 105.77 | 497.18 | 604.2
0.45 | 0.010975 | 106.86 | 501.78 | 612.2
0.46 | 0.011296 | 108.01 | 506.22 | 619.5
0.47 | 0.01165 | 109.13 | 510.45 | 626.1
0.48 | 0.012063 | 110.34 | 514.57 | 632.9
0.49 | 0.012429 | 111.3 | 518.54 | 639.6
0.5 | 0.01287 | 112.52 | 522.4 | 645.4
0.51 | 0.013313 | 113.65 | 526.14 | 651.5
0.52 | 0.013872 | 114.93 | 529.74 | 657.4
0.53 | 0.014327 | 115.93 | 533.33 | 662.6
0.54 | 0.014857 | 117.23 | 536.75 | 667.8
0.55 | 0.015419 | 118.39 | 540.04 | 672.5
0.56 | 0.015927 | 119.61 | 543.27 | 677.2
0.57 | 0.016582 | 120.88 | 546.39 | 681.2
0.58 | 0.017213 | 121.98 | 549.45 | 685.3
0.59 | 0.017896 | 123.31 | 552.45 | 689.2
0.6 | 0.018533 | 124.59 | 555.28 | 692.8
0.61 | 0.019248 | 125.87 | 558.04 | 696.4
0.62 | 0.019927 | 127.15 | 560.75 | 699.7
0.63 | 0.020723 | 128.38 | 563.38 | 702.5
0.64 | 0.021466 | 129.65 | 565.88 | 705.4
0.65 | 0.022304 | 131 | 568.34 | 708
0.66 | 0.023123 | 132.32 | 570.7 | 710.4
0.67 | 0.023839 | 133.5 | 572.7 | 712.5
0.68 | 0.024778 | 134.9 | 575 | 714.4
0.69 | 0.025671 | 136.15 | 577 | 716.2
0.7 | 0.02659 | 137.45 | 578.9 | 718
0.71 | 0.027463 | 138.83 | 581.2 | 719.6
0.72 | 0.028348 | 140.01 | 582.8 | 721
0.73 | 0.029389 | 141.42 | 584.8 | 722.4
0.74 | 0.030206 | 142.74 | 586.6 | 723.6
0.75 | 0.031268 | 144.04 | 588.2 | 724.9
0.76 | 0.032317 | 145.57 | 589.8 | 725.8
0.77 | 0.033328 | 146.7 | 591.2 | 726.7
0.78 | 0.034315 | 148.13 | 592.9 | 727.5
0.79 | 0.035539 | 149.49 | 594.2 | 728.3
0.8 | 0.036634 | 150.82 | 595.7 | 729.1
0.81 | 0.037716 | 152.24 | 597.2 | 729.9
0.82 | 0.038766 | 153.52 | 598.4 | 730.3
0.83 | 0.040125 | 154.97 | 599.6 | 731.1
0.84 | 0.04126 | 156.43 | 601 | 731.6
0.85 | 0.04241 | 157.83 | 602.1 | 732.2
0.86 | 0.04374 | 159.13 | 603.4 | 732.4
0.87 | 0.045004 | 160.67 | 604.4 | 733.3
0.88 | 0.046241 | 162.11 | 605.6 | 733.5
0.89 | 0.047382 | 163.57 | 606.7 | 733.9
0.9 | 0.049063 | 165.05 | 607.8 | 734.6
0.91 | 0.050304 | 166.45 | 609 | 734.7
0.92 | 0.051682 | 167.9 | 609.8 | 735.1
0.93 | 0.052948 | 169.44 | 611.1 | 735.4
0.94 | 0.054495 | 170.85 | 612.2 | 735.6
0.95 | 0.05596 | 172.43 | 613.5 | 736.1
0.96 | 0.05717 | 173.81 | 614.2 | 736.5
0.97 | 0.05893 | 175.41 | 615.4 | 736.7
0.98 | 0.06061 | 176.91 | 616.2 | 737.1
0.99 | 0.06162 | 178.43 | 617.4 | 737.3
1 | 0.06337 | 179.83 | 618.3 | 737.5