## I-V Characteristic (mA-mm)
VDS (V) | VGS = -0.300 V | VGS = 0.100 V | VGS = 0.500 V | VGS = 0.900 V
0 | -2.7895e-05 | -0.5487 | -1.1824 | -5.428
0.01 | 0.0008662 | 7.76 | 15.586 | 12.752
0.02 | 0.0015239 | 15.596 | 31.979 | 30.335
0.03 | 0.0020224 | 22.791 | 48.299 | 48.031
0.04 | 0.0024043 | 29.47 | 64.78 | 65.94
0.05 | 0.0026989 | 35.49 | 80.91 | 83.37
0.06 | 0.0029449 | 40.996 | 96.83 | 100.7
0.07 | 0.0031465 | 46.009 | 112.98 | 118.09
0.08 | 0.0033369 | 50.375 | 128.7 | 135.6
0.09 | 0.0034975 | 54.278 | 144.1 | 152.4
0.1 | 0.0036529 | 57.6 | 159.45 | 169.2
0.11 | 0.0037931 | 60.75 | 174.81 | 186.23
0.12 | 0.0039314 | 63.43 | 189.76 | 202.91
0.13 | 0.0040678 | 65.81 | 204.22 | 219.16
0.14 | 0.0041934 | 67.95 | 218.71 | 235.4
0.15 | 0.0043585 | 69.85 | 232.96 | 251.57
0.16 | 0.0044958 | 71.53 | 246.56 | 267.32
0.17 | 0.0046417 | 72.99 | 260.37 | 283.05
0.18 | 0.0047808 | 74.37 | 273.48 | 298.35
0.19 | 0.0049233 | 75.71 | 286.41 | 313.65
0.2 | 0.005083 | 76.96 | 298.98 | 328.38
0.21 | 0.0052264 | 78.02 | 311.22 | 342.98
0.22 | 0.0053903 | 79.25 | 323.26 | 357.79
0.23 | 0.0055537 | 80.31 | 334.74 | 371.82
0.24 | 0.005665 | 81.47 | 345.84 | 385.61
0.25 | 0.005839 | 82.67 | 356.69 | 399.47
0.26 | 0.006027 | 83.92 | 367.19 | 412.77
0.27 | 0.00622 | 85.23 | 377.1 | 425.91
0.28 | 0.006409 | 86.57 | 386.84 | 438.8
0.29 | 0.006572 | 87.83 | 396.13 | 451.33
0.3 | 0.006785 | 89.13 | 405 | 463.46
0.31 | 0.006979 | 90.4 | 413.7 | 475.74
0.32 | 0.007182 | 91.54 | 421.87 | 487.35
0.33 | 0.007386 | 92.8 | 429.77 | 498.83
0.34 | 0.007616 | 93.93 | 437.25 | 509.8
0.35 | 0.007839 | 95.11 | 444.43 | 520.52
0.36 | 0.008032 | 96.35 | 451.52 | 531.39
0.37 | 0.008297 | 97.31 | 457.97 | 541.36
0.38 | 0.008505 | 98.47 | 464.23 | 551.13
0.39 | 0.008792 | 99.51 | 470.18 | 560.64
0.4 | 0.009006 | 100.66 | 475.97 | 569.99
0.41 | 0.009262 | 101.78 | 481.41 | 578.6
0.42 | 0.009534 | 102.87 | 486.58 | 587.2
0.43 | 0.00982 | 103.95 | 491.5 | 595.8
0.44 | 0.010113 | 105.04 | 496.38 | 603.7
0.45 | 0.010406 | 106.17 | 500.92 | 611
0.46 | 0.010744 | 107.13 | 505.27 | 618.6
0.47 | 0.011035 | 108.25 | 509.49 | 625.9
0.48 | 0.011416 | 109.41 | 513.63 | 632.7
0.49 | 0.011799 | 110.5 | 517.59 | 638.9
0.5 | 0.012238 | 111.71 | 521.37 | 644.7
0.51 | 0.012624 | 112.7 | 525.04 | 650.7
0.52 | 0.013116 | 113.96 | 528.7 | 656.5
0.53 | 0.013531 | 115.08 | 532.21 | 661.7
0.54 | 0.014016 | 116.25 | 535.63 | 666.7
0.55 | 0.014525 | 117.55 | 538.8 | 671.7
0.56 | 0.015077 | 118.59 | 542.09 | 676
0.57 | 0.015673 | 119.88 | 545.22 | 680.3
0.58 | 0.016226 | 121.13 | 548.25 | 684.3
0.59 | 0.016884 | 122.28 | 551.05 | 688.4
0.6 | 0.017498 | 123.52 | 553.96 | 692
0.61 | 0.018163 | 124.7 | 556.72 | 695.5
0.62 | 0.018806 | 126.05 | 559.43 | 698.7
0.63 | 0.019533 | 127.29 | 561.96 | 701.6
0.64 | 0.020273 | 128.57 | 564.42 | 704.2
0.65 | 0.020901 | 129.73 | 566.86 | 706.8
0.66 | 0.02174 | 131.12 | 569.22 | 709.2
0.67 | 0.022474 | 132.38 | 571.3 | 711.2
0.68 | 0.023324 | 133.69 | 573.5 | 713.3
0.69 | 0.024021 | 135.09 | 575.4 | 715.2
0.7 | 0.025018 | 136.14 | 577.6 | 717.1
0.71 | 0.025682 | 137.53 | 579.6 | 718.7
0.72 | 0.026746 | 138.9 | 581.6 | 720.1
0.73 | 0.027556 | 140.2 | 583 | 721.3
0.74 | 0.028469 | 141.46 | 584.8 | 722.5
0.75 | 0.029432 | 142.74 | 586.5 | 723.6
0.76 | 0.030206 | 144.1 | 588.2 | 724.7
0.77 | 0.031327 | 145.43 | 589.6 | 725.5
0.78 | 0.032312 | 146.79 | 591.2 | 726.3
0.79 | 0.033397 | 147.97 | 592.6 | 727.4
0.8 | 0.034304 | 149.49 | 593.8 | 728.1
0.81 | 0.035437 | 150.77 | 595.1 | 728.7
0.82 | 0.036456 | 152.1 | 596.8 | 729.3
0.83 | 0.037682 | 153.6 | 597.9 | 729.9
0.84 | 0.038712 | 154.8 | 599.2 | 730.4
0.85 | 0.039872 | 156.33 | 600.2 | 731.3
0.86 | 0.041036 | 157.69 | 601.5 | 731.5
0.87 | 0.042133 | 159.11 | 602.7 | 731.9
0.88 | 0.043396 | 160.65 | 603.8 | 732.3
0.89 | 0.044571 | 161.89 | 604.7 | 732.9
0.9 | 0.045928 | 163.41 | 606 | 733.1
0.91 | 0.047108 | 164.82 | 607.4 | 733.5
0.92 | 0.048392 | 166.23 | 608.3 | 734.1
0.93 | 0.049843 | 167.7 | 609.4 | 734.3
0.94 | 0.050958 | 169.12 | 610.3 | 734.7
0.95 | 0.05225 | 170.61 | 611.5 | 735
0.96 | 0.053677 | 172.05 | 612.4 | 735.2
0.97 | 0.055123 | 173.59 | 613.5 | 735.5
0.98 | 0.056307 | 174.93 | 614.3 | 736.1
0.99 | 0.05776 | 176.52 | 615.4 | 736.1
1 | 0.05936 | 178 | 616.4 | 736.3