## I-V Characteristic (mA-mm)
VDS (V) | VGS = -0.300 V | VGS = 0.100 V | VGS = 0.500 V | VGS = 0.900 V
0 | -3.7445e-05 | -0.5646 | -1.1034 | -5.393
0.01 | 0.000953 | 7.804 | 15.717 | 12.849
0.02 | 0.0016858 | 15.816 | 31.967 | 30.43
0.03 | 0.0022315 | 23.007 | 48.43 | 48.146
0.04 | 0.0026574 | 29.762 | 64.86 | 66.06
0.05 | 0.0029862 | 35.895 | 81.03 | 83.55
0.06 | 0.0032665 | 41.453 | 97.21 | 101.08
0.07 | 0.0034934 | 46.52 | 113.17 | 118.47
0.08 | 0.0036937 | 50.988 | 128.98 | 135.79
0.09 | 0.0038714 | 55.001 | 144.51 | 152.75
0.1 | 0.0040312 | 58.28 | 159.91 | 169.8
0.11 | 0.0042189 | 61.48 | 175.09 | 186.67
0.12 | 0.0043651 | 64.23 | 190.21 | 203.3
0.13 | 0.0045325 | 66.74 | 204.93 | 219.75
0.14 | 0.0046797 | 68.92 | 219.21 | 236
0.15 | 0.0048302 | 70.89 | 233.46 | 252
0.16 | 0.0049936 | 72.61 | 247.36 | 267.86
0.17 | 0.0051465 | 74.21 | 261.11 | 283.73
0.18 | 0.0053234 | 75.62 | 274.12 | 298.86
0.19 | 0.0054831 | 76.96 | 287.13 | 314.09
0.2 | 0.0056597 | 78.21 | 299.86 | 329.1
0.21 | 0.005726 | 79.36 | 311.91 | 343.56
0.22 | 0.005921 | 80.55 | 323.95 | 358.25
0.23 | 0.006135 | 81.66 | 335.6 | 372.39
0.24 | 0.006325 | 82.9 | 346.69 | 386.3
0.25 | 0.006534 | 84.14 | 357.47 | 399.91
0.26 | 0.006752 | 85.47 | 367.95 | 413.22
0.27 | 0.006961 | 86.85 | 378.09 | 426.5
0.28 | 0.007165 | 88.11 | 387.67 | 439.28
0.29 | 0.007382 | 89.52 | 396.92 | 451.7
0.3 | 0.007594 | 90.73 | 405.94 | 463.94
0.31 | 0.007823 | 92.14 | 414.62 | 476.24
0.32 | 0.008038 | 93.23 | 422.7 | 487.59
0.33 | 0.008267 | 94.48 | 430.66 | 499.08
0.34 | 0.00851 | 95.69 | 438.22 | 510.14
0.35 | 0.008733 | 96.85 | 445.4 | 520.85
0.36 | 0.009024 | 97.97 | 452.31 | 531.49
0.37 | 0.009273 | 99.07 | 458.84 | 541.49
0.38 | 0.009561 | 100.28 | 465.14 | 551.28
0.39 | 0.009809 | 101.44 | 471.14 | 560.87
0.4 | 0.010108 | 102.52 | 476.81 | 569.95
0.41 | 0.010389 | 103.69 | 482.26 | 578.9
0.42 | 0.010719 | 104.64 | 487.49 | 587.6
0.43 | 0.011033 | 105.77 | 492.5 | 595.6
0.44 | 0.011384 | 106.89 | 497.23 | 603.4
0.45 | 0.011733 | 108.02 | 501.79 | 611
0.46 | 0.01205 | 109.12 | 506.21 | 618.5
0.47 | 0.01248 | 110.27 | 510.48 | 625.5
0.48 | 0.012884 | 111.36 | 514.59 | 632.1
0.49 | 0.013309 | 112.6 | 518.58 | 638.4
0.5 | 0.013716 | 113.69 | 522.3 | 644.7
0.51 | 0.014228 | 114.74 | 526.1 | 650.5
0.52 | 0.01473 | 115.99 | 529.68 | 655.8
0.53 | 0.015276 | 117.21 | 533.18 | 661.1
0.54 | 0.015858 | 118.4 | 536.58 | 666.1
0.55 | 0.016486 | 119.67 | 539.87 | 670.9
0.56 | 0.017108 | 120.74 | 543.14 | 675.6
0.57 | 0.017768 | 121.98 | 546.18 | 679.8
0.58 | 0.018429 | 123.3 | 549.22 | 683.8
0.59 | 0.019132 | 124.47 | 552.17 | 687.6
0.6 | 0.019924 | 125.89 | 555.05 | 691.2
0.61 | 0.02056 | 126.99 | 557.75 | 694.8
0.62 | 0.021326 | 128.35 | 560.47 | 697.6
0.63 | 0.022187 | 129.61 | 563.07 | 700.9
0.64 | 0.02305 | 130.96 | 565.51 | 703.6
0.65 | 0.023816 | 132.16 | 567.94 | 706
0.66 | 0.024688 | 133.49 | 570.3 | 708.4
0.67 | 0.025627 | 134.84 | 572.3 | 710.8
0.68 | 0.026449 | 136.11 | 574.8 | 712.8
0.69 | 0.027485 | 137.49 | 576.6 | 714.4
0.7 | 0.028448 | 138.61 | 578.6 | 716.2
0.71 | 0.029362 | 139.99 | 580.8 | 717.8
0.72 | 0.030411 | 141.38 | 582.3 | 719.2
0.73 | 0.031346 | 142.66 | 584.4 | 720.5
0.74 | 0.032467 | 144.06 | 586.2 | 722
0.75 | 0.033418 | 145.3 | 588 | 722.8
0.76 | 0.034562 | 146.68 | 589.4 | 724
0.77 | 0.035723 | 148.07 | 591 | 724.9
0.78 | 0.036801 | 149.37 | 592.4 | 725.9
0.79 | 0.03784 | 150.7 | 594.2 | 726.7
0.8 | 0.039183 | 152.08 | 595 | 727.4
0.81 | 0.040197 | 153.45 | 596.8 | 727.9
0.82 | 0.041673 | 154.85 | 597.9 | 728.7
0.83 | 0.04286 | 156.23 | 599.2 | 729.4
0.84 | 0.044183 | 157.49 | 600.4 | 730
0.85 | 0.045449 | 158.99 | 601.7 | 730.6
0.86 | 0.046624 | 160.4 | 602.6 | 731.3
0.87 | 0.048147 | 161.87 | 603.9 | 731.3
0.88 | 0.04947 | 163.41 | 605 | 731.9
0.89 | 0.050895 | 164.65 | 606.2 | 732.3
0.9 | 0.052251 | 166.16 | 607.4 | 732.9
0.91 | 0.053625 | 167.65 | 608.6 | 733.1
0.92 | 0.055217 | 169.08 | 609.5 | 733.5
0.93 | 0.056619 | 170.53 | 610.6 | 734.1
0.94 | 0.05796 | 172.01 | 611.8 | 734.5
0.95 | 0.05968 | 173.49 | 612.7 | 734.7
0.96 | 0.06148 | 175.01 | 613.8 | 734.9
0.97 | 0.06265 | 176.5 | 615 | 735.1
0.98 | 0.0644 | 177.89 | 615.8 | 735.5
0.99 | 0.06567 | 179.46 | 616.7 | 735.7
1 | 0.06766 | 180.89 | 617.5 | 735.9