## I-V Characteristic (mA-mm)
VDS (V) | VGS = -0.300 V | VGS = 0.100 V | VGS = 0.500 V | VGS = 0.900 V
0 | -4.0631e-05 | -0.581 | -0.8465 | -5.111
0.01 | 0.0009201 | 7.894 | 15.544 | 12.706
0.02 | 0.0016272 | 15.613 | 31.905 | 30.446
0.03 | 0.002164 | 22.86 | 48.216 | 47.995
0.04 | 0.002576 | 29.546 | 64.64 | 65.9
0.05 | 0.0028982 | 35.695 | 80.79 | 83.38
0.06 | 0.0031537 | 41.218 | 96.9 | 100.86
0.07 | 0.0033802 | 46.227 | 112.93 | 118.24
0.08 | 0.0035733 | 50.653 | 128.45 | 135.34
0.09 | 0.0037471 | 54.625 | 144.06 | 152.3
0.1 | 0.0039151 | 57.87 | 159.4 | 168.96
0.11 | 0.0040717 | 61.11 | 174.71 | 186.31
0.12 | 0.004223 | 63.87 | 189.5 | 202.66
0.13 | 0.0043645 | 66.31 | 204.26 | 218.89
0.14 | 0.0045138 | 68.5 | 218.59 | 235.21
0.15 | 0.0046777 | 70.39 | 232.62 | 251.3
0.16 | 0.0048205 | 72.13 | 246.8 | 267.05
0.17 | 0.0049911 | 73.62 | 260.17 | 282.61
0.18 | 0.0051514 | 75.07 | 273.21 | 297.92
0.19 | 0.0053207 | 76.44 | 286.42 | 313.21
0.2 | 0.0054702 | 77.66 | 299 | 328.14
0.21 | 0.0056487 | 78.88 | 311.24 | 342.8
0.22 | 0.005723 | 79.93 | 323.03 | 357.18
0.23 | 0.00593 | 81.15 | 334.73 | 371.29
0.24 | 0.006125 | 82.4 | 345.87 | 385.2
0.25 | 0.006319 | 83.58 | 356.66 | 399.13
0.26 | 0.006521 | 84.91 | 367.09 | 412.21
0.27 | 0.006712 | 86.23 | 377.28 | 425.35
0.28 | 0.006931 | 87.54 | 386.87 | 438.29
0.29 | 0.007138 | 88.89 | 396.18 | 450.66
0.3 | 0.007361 | 90.17 | 405.25 | 462.95
0.31 | 0.007563 | 91.4 | 413.84 | 474.93
0.32 | 0.007798 | 92.72 | 421.97 | 486.61
0.33 | 0.008034 | 93.92 | 429.98 | 498.04
0.34 | 0.008249 | 95.08 | 437.55 | 509.09
0.35 | 0.008506 | 96.31 | 444.85 | 519.93
0.36 | 0.008737 | 97.33 | 451.68 | 530.44
0.37 | 0.009008 | 98.58 | 458.27 | 540.51
0.38 | 0.009248 | 99.63 | 464.63 | 550.3
0.39 | 0.009537 | 100.78 | 470.61 | 560
0.4 | 0.009808 | 101.94 | 476.35 | 569.25
0.41 | 0.010102 | 102.98 | 481.8 | 577.8
0.42 | 0.010372 | 104.12 | 487.04 | 586.4
0.43 | 0.010692 | 105.23 | 492.06 | 594.3
0.44 | 0.011004 | 106.35 | 496.84 | 603.1
0.45 | 0.011311 | 107.43 | 501.4 | 610.2
0.46 | 0.011692 | 108.58 | 505.83 | 617.5
0.47 | 0.012069 | 109.68 | 510.1 | 624.7
0.48 | 0.012504 | 110.82 | 514.22 | 631.5
0.49 | 0.012847 | 112 | 518.07 | 638
0.5 | 0.013332 | 113 | 521.98 | 644.1
0.51 | 0.013753 | 114.21 | 525.72 | 649.7
0.52 | 0.014283 | 115.45 | 529.35 | 655.5
0.53 | 0.014797 | 116.61 | 532.79 | 660.7
0.54 | 0.015381 | 117.87 | 536.17 | 666.1
0.55 | 0.016005 | 118.91 | 539.52 | 670.5
0.56 | 0.016512 | 120.24 | 542.73 | 675.4
0.57 | 0.017182 | 121.39 | 545.9 | 679.8
0.58 | 0.017792 | 122.66 | 548.78 | 683.8
0.59 | 0.018512 | 123.91 | 551.78 | 687.5
0.6 | 0.019184 | 125.18 | 554.67 | 691.4
0.61 | 0.019966 | 126.37 | 557.44 | 694.4
0.62 | 0.020738 | 127.73 | 560.12 | 697.6
0.63 | 0.02145 | 128.89 | 562.63 | 700.5
0.64 | 0.022291 | 130.14 | 565.19 | 703.4
0.65 | 0.023139 | 131.52 | 567.67 | 706
0.66 | 0.023939 | 132.8 | 569.94 | 708.5
0.67 | 0.024701 | 134.13 | 572.1 | 710.8
0.68 | 0.025675 | 135.52 | 574.4 | 712.7
0.69 | 0.026573 | 136.65 | 576.2 | 714.6
0.7 | 0.027507 | 138.07 | 578.1 | 716.4
0.71 | 0.028325 | 139.35 | 580.2 | 718.1
0.72 | 0.029404 | 140.67 | 582.1 | 719.4
0.73 | 0.03042 | 142.08 | 584 | 720.8
0.74 | 0.031308 | 143.27 | 585.6 | 722
0.75 | 0.03239 | 144.67 | 587.4 | 723
0.76 | 0.0336 | 146.01 | 589.2 | 724
0.77 | 0.0346 | 147.39 | 590.6 | 725.1
0.78 | 0.035629 | 148.53 | 591.9 | 726.1
0.79 | 0.036751 | 150 | 593.4 | 726.9
0.8 | 0.037913 | 151.34 | 594.9 | 727.5
0.81 | 0.039196 | 152.76 | 596.2 | 728.3
0.82 | 0.040224 | 154.25 | 597.6 | 728.8
0.83 | 0.041597 | 155.48 | 599 | 729.7
0.84 | 0.042695 | 156.95 | 600.1 | 729.9
0.85 | 0.043959 | 158.39 | 601.4 | 730.6
0.86 | 0.045226 | 159.75 | 602.6 | 731.5
0.87 | 0.046543 | 161.3 | 603.8 | 731.9
0.88 | 0.047904 | 162.67 | 604.7 | 732.2
0.89 | 0.049123 | 164.13 | 605.8 | 732.4
0.9 | 0.050668 | 165.57 | 607.1 | 733.1
0.91 | 0.051927 | 167 | 607.9 | 733.5
0.92 | 0.05348 | 168.46 | 609.5 | 733.8
0.93 | 0.054898 | 169.96 | 610.3 | 734.3
0.94 | 0.056321 | 171.49 | 611.1 | 734.9
0.95 | 0.05806 | 172.98 | 612.4 | 734.9
0.96 | 0.05904 | 174.42 | 613.5 | 735.1
0.97 | 0.06082 | 175.77 | 614.3 | 735.5
0.98 | 0.06227 | 177.41 | 615.4 | 735.6
0.99 | 0.06381 | 178.89 | 616.6 | 736.3
1 | 0.06545 | 180.42 | 617.6 | 736.5