## I-V Characteristic (mA-mm)
VDS (V) | VGS = -0.300 V | VGS = 0.100 V | VGS = 0.500 V | VGS = 0.900 V
0 | -4.2209e-05 | -0.5211 | -1.0654 | -5.108
0.01 | 0.0008813 | 7.795 | 15.438 | 12.779
0.02 | 0.0015539 | 15.456 | 32.212 | 30.835
0.03 | 0.0020591 | 22.76 | 48.44 | 48.38
0.04 | 0.0024558 | 29.388 | 65.14 | 66.28
0.05 | 0.0027593 | 35.395 | 81.07 | 83.74
0.06 | 0.0030063 | 40.843 | 97.13 | 101.26
0.07 | 0.0032173 | 45.784 | 113.3 | 118.6
0.08 | 0.0034006 | 50.187 | 128.73 | 135.73
0.09 | 0.0035695 | 54.064 | 144.55 | 153.23
0.1 | 0.003721 | 57.44 | 159.79 | 169.78
0.11 | 0.0038824 | 60.51 | 175.15 | 186.75
0.12 | 0.0040155 | 63.19 | 190 | 203.54
0.13 | 0.0041638 | 65.6 | 204.75 | 219.71
0.14 | 0.0043082 | 67.7 | 219.23 | 236.11
0.15 | 0.0044509 | 69.57 | 233.42 | 252.16
0.16 | 0.0045954 | 71.25 | 247.22 | 268.02
0.17 | 0.0047427 | 72.81 | 260.84 | 283.51
0.18 | 0.0048867 | 74.18 | 274.23 | 299.04
0.19 | 0.0050507 | 75.52 | 287.19 | 314.39
0.2 | 0.005212 | 76.67 | 299.7 | 329.25
0.21 | 0.0053863 | 77.81 | 312.05 | 343.83
0.22 | 0.0055405 | 79 | 323.79 | 358.35
0.23 | 0.0056956 | 80.09 | 335.6 | 372.85
0.24 | 0.005769 | 81.37 | 346.77 | 386.52
0.25 | 0.005967 | 82.46 | 357.48 | 400.16
0.26 | 0.006155 | 83.83 | 367.89 | 413.68
0.27 | 0.006354 | 85.11 | 377.96 | 426.62
0.28 | 0.006548 | 86.34 | 387.75 | 439.64
0.29 | 0.006739 | 87.69 | 396.95 | 452.13
0.3 | 0.006954 | 89.01 | 405.87 | 464.4
0.31 | 0.007164 | 90.28 | 414.55 | 476.43
0.32 | 0.007384 | 91.44 | 422.7 | 488.01
0.33 | 0.007584 | 92.68 | 430.63 | 499.62
0.34 | 0.007822 | 93.78 | 438.15 | 510.65
0.35 | 0.008055 | 94.96 | 445.4 | 521.31
0.36 | 0.008299 | 96.15 | 452.32 | 531.85
0.37 | 0.008533 | 97.26 | 458.84 | 542.19
0.38 | 0.008788 | 98.43 | 465.14 | 551.93
0.39 | 0.009036 | 99.39 | 471.06 | 561.36
0.4 | 0.00925 | 100.6 | 476.85 | 570.7
0.41 | 0.009577 | 101.76 | 482.23 | 579.1
0.42 | 0.009853 | 102.8 | 487.43 | 588
0.43 | 0.01017 | 103.95 | 492.38 | 596.2
0.44 | 0.010478 | 104.95 | 497.23 | 604.2
0.45 | 0.010785 | 106.09 | 501.74 | 611.8
0.46 | 0.011125 | 107.21 | 506.06 | 619.4
0.47 | 0.011472 | 108.28 | 510.31 | 626.1
0.48 | 0.011865 | 109.35 | 514.45 | 632.9
0.49 | 0.012254 | 110.52 | 518.32 | 639.3
0.5 | 0.012696 | 111.64 | 522.11 | 645.3
0.51 | 0.013098 | 112.74 | 525.8 | 651.4
0.52 | 0.013592 | 114.08 | 529.42 | 656.9
0.53 | 0.014083 | 115.04 | 532.9 | 662.1
0.54 | 0.014606 | 116.35 | 536.24 | 667.4
0.55 | 0.015162 | 117.53 | 539.59 | 672.2
0.56 | 0.015704 | 118.72 | 542.71 | 676.7
0.57 | 0.016317 | 119.92 | 545.85 | 680.9
0.58 | 0.016882 | 121.07 | 548.83 | 685.2
0.59 | 0.017581 | 122.32 | 551.73 | 688.8
0.6 | 0.018256 | 123.62 | 554.58 | 692.4
0.61 | 0.018936 | 124.82 | 557.34 | 695.8
0.62 | 0.01966 | 126.01 | 560 | 699
0.63 | 0.020407 | 127.33 | 562.59 | 702.1
0.64 | 0.021114 | 128.61 | 565.1 | 704.8
0.65 | 0.021917 | 129.85 | 567.48 | 707.3
0.66 | 0.022687 | 131.2 | 569.81 | 709.6
0.67 | 0.023527 | 132.34 | 571.7 | 712.1
0.68 | 0.024292 | 133.76 | 573.9 | 713.9
0.69 | 0.025157 | 135.11 | 576 | 715.7
0.7 | 0.026104 | 136.33 | 578.2 | 717.2
0.71 | 0.027 | 137.71 | 580.2 | 718.8
0.72 | 0.028038 | 138.84 | 581.8 | 720.5
0.73 | 0.028877 | 140.27 | 583.4 | 721.7
0.74 | 0.029785 | 141.62 | 585.3 | 722.8
0.75 | 0.030746 | 142.98 | 587.2 | 724
0.76 | 0.03185 | 144.2 | 588.8 | 725.1
0.77 | 0.032795 | 145.54 | 590.4 | 725.9
0.78 | 0.03378 | 146.81 | 591.7 | 726.9
0.79 | 0.035026 | 148.23 | 592.9 | 727.7
0.8 | 0.035844 | 149.64 | 594.4 | 728.5
0.81 | 0.037102 | 150.82 | 595.8 | 729.1
0.82 | 0.038178 | 152.34 | 597.2 | 729.9
0.83 | 0.039523 | 153.66 | 598.6 | 730.3
0.84 | 0.040566 | 155.08 | 599.9 | 730.9
0.85 | 0.041787 | 156.53 | 601 | 731.5
0.86 | 0.042987 | 157.81 | 602.2 | 732.2
0.87 | 0.044231 | 159.36 | 603.5 | 732.4
0.88 | 0.045454 | 160.8 | 604.3 | 733.1
0.89 | 0.046781 | 162.23 | 605.6 | 733.5
0.9 | 0.048016 | 163.63 | 606.9 | 733.5
0.91 | 0.04906 | 165.09 | 607.8 | 734.3
0.92 | 0.050576 | 166.59 | 609 | 734.5
0.93 | 0.052 | 168.01 | 610.3 | 734.9
0.94 | 0.05357 | 169.52 | 610.8 | 735.1
0.95 | 0.054846 | 170.84 | 612.2 | 735.5
0.96 | 0.056355 | 172.42 | 613.1 | 735.7
0.97 | 0.05786 | 173.93 | 614.2 | 736.1
0.98 | 0.05906 | 175.45 | 615.1 | 736.3
0.99 | 0.06084 | 176.99 | 616.3 | 736.7
1 | 0.06222 | 178.27 | 617.2 | 737