## I-V Characteristic (mA-mm)
VDS (V) | VGS = -0.300 V | VGS = 0.100 V | VGS = 0.500 V | VGS = 0.900 V
0 | -4.2142e-05 | -0.5388 | -1.1782 | -5.1021
0.01 | 0.0008883 | 7.776 | 15.672 | 12.891
0.02 | 0.0015696 | 15.61 | 32.159 | 30.568
0.03 | 0.002089 | 22.832 | 48.556 | 48.598
0.04 | 0.0024884 | 29.505 | 64.96 | 66.22
0.05 | 0.0028 | 35.56 | 81.27 | 84.18
0.06 | 0.0030464 | 41.095 | 97.39 | 101.36
0.07 | 0.0032623 | 46.096 | 113.49 | 118.93
0.08 | 0.003446 | 50.491 | 129.27 | 136.23
0.09 | 0.0035994 | 54.413 | 144.9 | 153.2
0.1 | 0.0037677 | 57.64 | 160.29 | 170.26
0.11 | 0.0039187 | 60.79 | 175.57 | 187.29
0.12 | 0.0040594 | 63.55 | 190.76 | 203.91
0.13 | 0.0041996 | 65.94 | 205.42 | 220.27
0.14 | 0.0043577 | 68.02 | 219.59 | 236.73
0.15 | 0.0045 | 69.99 | 234.06 | 252.91
0.16 | 0.0046319 | 71.73 | 247.8 | 268.7
0.17 | 0.0047834 | 73.25 | 261.54 | 284.27
0.18 | 0.0049359 | 74.72 | 274.67 | 299.62
0.19 | 0.0050892 | 75.89 | 287.8 | 315.29
0.2 | 0.0052667 | 77.21 | 300.48 | 329.98
0.21 | 0.0054269 | 78.37 | 312.65 | 344.68
0.22 | 0.0055999 | 79.49 | 324.66 | 359.25
0.23 | 0.005708 | 80.6 | 336.3 | 373.38
0.24 | 0.005881 | 81.8 | 347.39 | 387.45
0.25 | 0.006062 | 83.03 | 358.16 | 401.01
0.26 | 0.00626 | 84.3 | 368.76 | 414.47
0.27 | 0.006428 | 85.61 | 378.81 | 427.57
0.28 | 0.006642 | 86.85 | 388.41 | 440.55
0.29 | 0.006826 | 88.26 | 397.76 | 453.13
0.3 | 0.007051 | 89.49 | 406.68 | 465.37
0.31 | 0.007248 | 90.72 | 415.38 | 477.36
0.32 | 0.00746 | 92.02 | 423.49 | 489.12
0.33 | 0.007695 | 93.09 | 431.51 | 500.75
0.34 | 0.007917 | 94.33 | 439.04 | 511.67
0.35 | 0.008124 | 95.52 | 446.22 | 522.36
0.36 | 0.00835 | 96.61 | 453.12 | 533.04
0.37 | 0.008586 | 97.83 | 459.72 | 543.1
0.38 | 0.008817 | 98.85 | 465.99 | 553.05
0.39 | 0.009087 | 100.03 | 471.93 | 562.39
0.4 | 0.009351 | 101.2 | 477.65 | 571.9
0.41 | 0.009648 | 102.24 | 483.12 | 580.6
0.42 | 0.009901 | 103.22 | 488.36 | 589.4
0.43 | 0.01019 | 104.43 | 493.3 | 597.6
0.44 | 0.010494 | 105.53 | 498.12 | 605.4
0.45 | 0.010798 | 106.55 | 502.68 | 613.1
0.46 | 0.011142 | 107.73 | 507.1 | 620.2
0.47 | 0.011493 | 108.7 | 511.32 | 627
0.48 | 0.011915 | 109.97 | 515.37 | 633.9
0.49 | 0.012282 | 111.07 | 519.36 | 640.5
0.5 | 0.012701 | 112.2 | 523.11 | 646.7
0.51 | 0.013134 | 113.4 | 526.89 | 652.5
0.52 | 0.013637 | 114.44 | 530.44 | 658.2
0.53 | 0.014094 | 115.68 | 533.96 | 663.3
0.54 | 0.014628 | 116.85 | 537.33 | 668.3
0.55 | 0.015166 | 118.06 | 540.63 | 673.3
0.56 | 0.015703 | 119.28 | 543.79 | 677.6
0.57 | 0.016302 | 120.46 | 546.99 | 682.2
0.58 | 0.016935 | 121.7 | 549.98 | 686
0.59 | 0.017605 | 122.92 | 552.86 | 690
0.6 | 0.018167 | 124.27 | 555.74 | 693.6
0.61 | 0.018921 | 125.35 | 558.49 | 696.8
0.62 | 0.019612 | 126.67 | 561.15 | 700.1
0.63 | 0.020367 | 127.97 | 563.78 | 703
0.64 | 0.021145 | 129.27 | 566.22 | 706
0.65 | 0.02195 | 130.64 | 568.65 | 708.5
0.66 | 0.022658 | 131.76 | 570.7 | 710.7
0.67 | 0.023482 | 133.12 | 573.2 | 712.8
0.68 | 0.024407 | 134.39 | 575 | 714.9
0.69 | 0.025245 | 135.75 | 577.6 | 716.9
0.7 | 0.026127 | 137.01 | 579.1 | 718.4
0.71 | 0.026917 | 138.24 | 581.2 | 720
0.72 | 0.027863 | 139.6 | 583.2 | 721.6
0.73 | 0.02888 | 140.9 | 585 | 722.8
0.74 | 0.029791 | 142.28 | 586.6 | 724
0.75 | 0.03072 | 143.46 | 588.2 | 724.9
0.76 | 0.031734 | 144.86 | 590.1 | 726.1
0.77 | 0.03282 | 146.21 | 591.5 | 727.1
0.78 | 0.033705 | 147.53 | 593 | 727.9
0.79 | 0.034828 | 148.98 | 594.2 | 728.7
0.8 | 0.035954 | 150.14 | 595.6 | 729.7
0.81 | 0.03712 | 151.56 | 597 | 730.3
0.82 | 0.038127 | 152.94 | 598.3 | 731.1
0.83 | 0.039271 | 154.29 | 599.8 | 731.7
0.84 | 0.040468 | 155.87 | 601 | 732.3
0.85 | 0.04172 | 157.1 | 602.2 | 732.9
0.86 | 0.042985 | 158.56 | 603.5 | 733.3
0.87 | 0.044064 | 159.98 | 604.6 | 733.8
0.88 | 0.04532 | 161.44 | 605.8 | 734.1
0.89 | 0.046469 | 162.83 | 607.1 | 734.9
0.9 | 0.047815 | 164.29 | 608 | 734.9
0.91 | 0.049196 | 165.81 | 609 | 735.4
0.92 | 0.050769 | 167.27 | 610.3 | 735.7
0.93 | 0.051947 | 168.72 | 611.4 | 736.3
0.94 | 0.053283 | 170.1 | 612.2 | 736.3
0.95 | 0.054784 | 171.62 | 613.5 | 736.7
0.96 | 0.056045 | 173.19 | 614.3 | 737.3
0.97 | 0.05738 | 174.71 | 615.4 | 737.1
0.98 | 0.05895 | 176.28 | 616.6 | 737.9
0.99 | 0.06048 | 177.57 | 617.4 | 738.1
1 | 0.06212 | 179.22 | 618.5 | 738.3