## I-V Characteristic (mA-mm)
VDS (V) | VGS = -0.300 V | VGS = 0.100 V | VGS = 0.500 V | VGS = 0.900 V
0 | -4.1338e-05 | -0.5077 | -1.0803 | -4.8167
0.01 | 0.0009649 | 7.83 | 15.506 | 12.713
0.02 | 0.0017055 | 15.596 | 32.204 | 30.53
0.03 | 0.0022721 | 22.89 | 48.414 | 48.188
0.04 | 0.0027053 | 29.647 | 64.9 | 66.04
0.05 | 0.0030502 | 35.721 | 80.96 | 83.63
0.06 | 0.0033372 | 41.235 | 96.87 | 100.72
0.07 | 0.0035593 | 46.286 | 112.85 | 118.4
0.08 | 0.0037795 | 50.734 | 128.61 | 135.56
0.09 | 0.003961 | 54.68 | 144.3 | 152.4
0.1 | 0.00413 | 58 | 159.43 | 169.28
0.11 | 0.0043011 | 61.15 | 174.74 | 186.45
0.12 | 0.0044726 | 63.89 | 189.76 | 202.93
0.13 | 0.0046346 | 66.36 | 204.12 | 219.17
0.14 | 0.0047917 | 68.55 | 218.71 | 235.33
0.15 | 0.0049626 | 70.47 | 232.9 | 251.57
0.16 | 0.0051198 | 72.26 | 246.68 | 267.4
0.17 | 0.0052722 | 73.9 | 260.18 | 282.8
0.18 | 0.0054697 | 75.22 | 273.53 | 298.16
0.19 | 0.0056462 | 76.64 | 286.54 | 313.41
0.2 | 0.005727 | 77.8 | 299.08 | 328.09
0.21 | 0.005932 | 79.04 | 311.32 | 343.06
0.22 | 0.006137 | 80.19 | 323.31 | 357.32
0.23 | 0.00636 | 81.39 | 334.95 | 371.42
0.24 | 0.006557 | 82.62 | 345.96 | 385.21
0.25 | 0.006734 | 83.83 | 356.83 | 399.01
0.26 | 0.00696 | 85.13 | 367.23 | 412.31
0.27 | 0.007182 | 86.51 | 377.14 | 425.37
0.28 | 0.00742 | 87.85 | 387.03 | 438.2
0.29 | 0.007625 | 89.17 | 396.28 | 450.73
0.3 | 0.007876 | 90.48 | 405.05 | 462.96
0.31 | 0.008113 | 91.73 | 413.73 | 474.85
0.32 | 0.008321 | 93.04 | 421.96 | 486.53
0.33 | 0.008589 | 94.32 | 429.89 | 497.94
0.34 | 0.008833 | 95.39 | 437.37 | 508.77
0.35 | 0.0091 | 96.61 | 444.53 | 519.68
0.36 | 0.00934 | 97.81 | 451.54 | 530.15
0.37 | 0.009634 | 98.93 | 458.12 | 540.23
0.38 | 0.009908 | 100.03 | 464.31 | 549.95
0.39 | 0.010204 | 101.14 | 470.25 | 559.36
0.4 | 0.01051 | 102.26 | 476.02 | 568.75
0.41 | 0.010804 | 103.46 | 481.51 | 577.6
0.42 | 0.011127 | 104.51 | 486.62 | 586
0.43 | 0.01141 | 105.61 | 491.57 | 594.2
0.44 | 0.011801 | 106.65 | 496.39 | 602.1
0.45 | 0.012145 | 107.81 | 500.99 | 609.8
0.46 | 0.012557 | 108.96 | 505.33 | 617
0.47 | 0.012901 | 110.1 | 509.54 | 623.8
0.48 | 0.013355 | 111.08 | 513.68 | 630.7
0.49 | 0.013832 | 112.28 | 517.62 | 637.1
0.5 | 0.014282 | 113.48 | 521.4 | 643.5
0.51 | 0.014788 | 114.62 | 525.06 | 648.9
0.52 | 0.015354 | 115.91 | 528.7 | 654.6
0.53 | 0.015899 | 116.9 | 532.21 | 659.7
0.54 | 0.016454 | 118.19 | 535.56 | 664.9
0.55 | 0.017121 | 119.35 | 538.82 | 669.7
0.56 | 0.017808 | 120.62 | 542.06 | 674.4
0.57 | 0.01853 | 121.84 | 545.16 | 678.6
0.58 | 0.019181 | 123.03 | 548.17 | 682.4
0.59 | 0.019918 | 124.32 | 551.06 | 686.6
0.6 | 0.020616 | 125.56 | 554.02 | 689.8
0.61 | 0.021408 | 126.86 | 556.63 | 693.4
0.62 | 0.022246 | 127.97 | 559.44 | 696.5
0.63 | 0.023045 | 129.42 | 561.91 | 699.4
0.64 | 0.023935 | 130.68 | 564.51 | 702.3
0.65 | 0.024765 | 131.96 | 566.91 | 704.8
0.66 | 0.025736 | 133.37 | 569.22 | 707.2
0.67 | 0.026636 | 134.44 | 571.6 | 709.4
0.68 | 0.027684 | 135.87 | 573.5 | 711.4
0.69 | 0.02858 | 137.19 | 575.4 | 713.3
0.7 | 0.029615 | 138.48 | 577.6 | 715.3
0.71 | 0.030666 | 139.84 | 579.6 | 716.6
0.72 | 0.031534 | 141.06 | 581.6 | 718.3
0.73 | 0.032691 | 142.48 | 583.3 | 719.6
0.74 | 0.033763 | 143.82 | 585 | 720.8
0.75 | 0.035094 | 145.14 | 586.6 | 722
0.76 | 0.035953 | 146.39 | 588.2 | 722.9
0.77 | 0.037278 | 147.77 | 589.8 | 724
0.78 | 0.038416 | 149.18 | 591.1 | 725.3
0.79 | 0.039651 | 150.58 | 593 | 725.9
0.8 | 0.040843 | 152 | 594.2 | 726.7
0.81 | 0.04216 | 153.24 | 595.8 | 727.4
0.82 | 0.043443 | 154.62 | 597.2 | 727.9
0.83 | 0.044511 | 156.07 | 598.2 | 728.4
0.84 | 0.046127 | 157.49 | 599.4 | 729.1
0.85 | 0.047471 | 158.95 | 600.7 | 729.8
0.86 | 0.048858 | 160.25 | 601.9 | 730.3
0.87 | 0.050285 | 161.78 | 603.3 | 730.9
0.88 | 0.051567 | 163.25 | 604.2 | 731.3
0.89 | 0.053183 | 164.75 | 605.5 | 731.6
0.9 | 0.054675 | 166.13 | 606.5 | 732.2
0.91 | 0.056097 | 167.65 | 607.4 | 732.4
0.92 | 0.05774 | 169.09 | 608.6 | 733.1
0.93 | 0.0593 | 170.62 | 609.9 | 733.3
0.94 | 0.06066 | 172 | 610.6 | 734.1
0.95 | 0.06243 | 173.4 | 611.9 | 734.1
0.96 | 0.06431 | 175.11 | 612.8 | 734.3
0.97 | 0.06588 | 176.63 | 613.8 | 734.7
0.98 | 0.06709 | 178.08 | 615 | 735.1
0.99 | 0.0689 | 179.69 | 616.2 | 735.4
1 | 0.07078 | 181.04 | 617 | 735.7