## I-V Characteristic (mA-mm)
VDS (V) | VGS = -0.300 V | VGS = 0.100 V | VGS = 0.500 V | VGS = 0.900 V
0 | -4.0513e-05 | -0.5504 | -1.1642 | -5.243
0.01 | 0.0009057 | 7.742 | 15.618 | 12.977
0.02 | 0.0015912 | 15.582 | 32.047 | 30.503
0.03 | 0.0021112 | 22.697 | 48.387 | 48.287
0.04 | 0.0025133 | 29.38 | 64.96 | 66.08
0.05 | 0.0028282 | 35.394 | 80.89 | 83.58
0.06 | 0.0030851 | 40.835 | 96.99 | 101.26
0.07 | 0.0033052 | 45.857 | 113.3 | 118.48
0.08 | 0.0034875 | 50.224 | 128.82 | 135.79
0.09 | 0.0036563 | 54.133 | 144.38 | 152.87
0.1 | 0.0038187 | 57.43 | 159.78 | 169.79
0.11 | 0.0039625 | 60.54 | 175.15 | 186.57
0.12 | 0.0041215 | 63.39 | 190.14 | 203.35
0.13 | 0.0042618 | 65.74 | 204.71 | 219.84
0.14 | 0.0044247 | 67.82 | 219.13 | 235.96
0.15 | 0.0045629 | 69.73 | 233.26 | 252.01
0.16 | 0.004719 | 71.42 | 247 | 267.89
0.17 | 0.0048666 | 72.97 | 260.86 | 283.79
0.18 | 0.0050066 | 74.35 | 273.85 | 298.84
0.19 | 0.0051805 | 75.74 | 286.85 | 314.15
0.2 | 0.0053525 | 76.92 | 299.51 | 329.18
0.21 | 0.0055172 | 78.13 | 311.86 | 343.56
0.22 | 0.0056916 | 79.2 | 323.69 | 358.18
0.23 | 0.005765 | 80.41 | 335.21 | 372.45
0.24 | 0.005954 | 81.62 | 346.43 | 386.27
0.25 | 0.006153 | 82.78 | 357.18 | 399.87
0.26 | 0.006361 | 84.19 | 367.65 | 413.31
0.27 | 0.006575 | 85.44 | 377.73 | 426.6
0.28 | 0.006775 | 86.75 | 387.43 | 439.28
0.29 | 0.006963 | 88.13 | 396.58 | 451.73
0.3 | 0.007179 | 89.41 | 405.4 | 464.09
0.31 | 0.007382 | 90.72 | 414.24 | 476.33
0.32 | 0.007625 | 91.88 | 422.34 | 487.7
0.33 | 0.00783 | 93.17 | 430.2 | 499.17
0.34 | 0.008093 | 94.37 | 437.71 | 510.37
0.35 | 0.008313 | 95.49 | 444.92 | 520.94
0.36 | 0.008541 | 96.63 | 451.92 | 531.65
0.37 | 0.0088 | 97.73 | 458.36 | 541.65
0.38 | 0.00907 | 98.9 | 464.63 | 551.55
0.39 | 0.009333 | 99.99 | 470.56 | 561.01
0.4 | 0.009573 | 101.1 | 476.39 | 570.3
0.41 | 0.009884 | 101.99 | 481.76 | 578.9
0.42 | 0.010182 | 103.27 | 486.9 | 587.6
0.43 | 0.010487 | 104.43 | 491.91 | 596
0.44 | 0.010802 | 105.5 | 496.76 | 603.8
0.45 | 0.011137 | 106.65 | 501.19 | 611.1
0.46 | 0.011484 | 107.69 | 505.58 | 618.6
0.47 | 0.011837 | 108.82 | 509.85 | 625.7
0.48 | 0.012266 | 109.98 | 514.01 | 632.7
0.49 | 0.012674 | 111.08 | 517.91 | 638.7
0.5 | 0.013155 | 112.2 | 521.67 | 645.1
0.51 | 0.013586 | 113.32 | 525.4 | 651
0.52 | 0.014116 | 114.52 | 529.05 | 656.5
0.53 | 0.014634 | 115.67 | 532.53 | 661.7
0.54 | 0.015114 | 116.89 | 535.89 | 666.6
0.55 | 0.015706 | 117.95 | 539.15 | 671.5
0.56 | 0.016334 | 119.28 | 542.45 | 676
0.57 | 0.016956 | 120.44 | 545.48 | 680.4
0.58 | 0.017539 | 121.68 | 548.5 | 684.4
0.59 | 0.018283 | 123.02 | 551.37 | 688.2
0.6 | 0.018965 | 124.07 | 554.32 | 692
0.61 | 0.01968 | 125.38 | 557.08 | 695.2
0.62 | 0.020337 | 126.75 | 559.74 | 698.4
0.63 | 0.021135 | 127.89 | 562.32 | 701.3
0.64 | 0.021935 | 129.24 | 564.77 | 704.1
0.65 | 0.0227 | 130.46 | 567.24 | 706.8
0.66 | 0.023546 | 131.76 | 569.53 | 708.8
0.67 | 0.02443 | 133.05 | 571.5 | 711.2
0.68 | 0.025369 | 134.49 | 573.7 | 713.2
0.69 | 0.026106 | 135.65 | 575.6 | 715.2
0.7 | 0.027097 | 136.97 | 577.8 | 716.9
0.71 | 0.028119 | 138.28 | 579.6 | 718.4
0.72 | 0.029164 | 139.63 | 581.8 | 719.7
0.73 | 0.02994 | 140.94 | 583.4 | 721
0.74 | 0.031059 | 142.16 | 585.2 | 722.4
0.75 | 0.031978 | 143.58 | 586.9 | 723.4
0.76 | 0.032959 | 144.83 | 588.5 | 724.5
0.77 | 0.034069 | 146.27 | 590.1 | 725.5
0.78 | 0.035271 | 147.57 | 591.4 | 726.5
0.79 | 0.036431 | 148.85 | 593 | 727.1
0.8 | 0.03735 | 150.31 | 594.2 | 728.1
0.81 | 0.038686 | 151.58 | 595.7 | 728.7
0.82 | 0.039726 | 153.02 | 597.2 | 729.1
0.83 | 0.041051 | 154.32 | 598.4 | 729.9
0.84 | 0.042228 | 155.74 | 599.5 | 730.3
0.85 | 0.043515 | 157.19 | 600.8 | 731.3
0.86 | 0.044891 | 158.56 | 601.8 | 731.5
0.87 | 0.045954 | 160.06 | 603.3 | 731.9
0.88 | 0.047485 | 161.28 | 604.2 | 732.3
0.89 | 0.048674 | 162.91 | 605.4 | 732.9
0.9 | 0.050301 | 164.31 | 606.7 | 733.4
0.91 | 0.051358 | 165.74 | 607.6 | 733.8
0.92 | 0.052827 | 167.37 | 608.7 | 734.1
0.93 | 0.054302 | 168.56 | 609.8 | 734.3
0.94 | 0.055653 | 170.2 | 610.6 | 734.9
0.95 | 0.05717 | 171.64 | 612 | 735.1
0.96 | 0.05886 | 173.07 | 613.1 | 735.1
0.97 | 0.06 | 174.57 | 614 | 735.5
0.98 | 0.06182 | 176.08 | 615.1 | 736.1
0.99 | 0.06343 | 177.57 | 616 | 736.3
1 | 0.06491 | 179.02 | 617 | 736.7