## I-V Characteristic (mA-mm)
VDS (V) | VGS = -0.300 V | VGS = 0.100 V | VGS = 0.500 V | VGS = 0.900 V
0 | -3.7477e-05 | -0.5523 | -1.0798 | -5.034
0.01 | 0.0008755 | 7.768 | 15.532 | 12.817
0.02 | 0.0015523 | 15.59 | 32.455 | 31.049
0.03 | 0.0020583 | 22.702 | 48.757 | 48.699
0.04 | 0.0024462 | 29.38 | 65.6 | 66.94
0.05 | 0.0027535 | 35.397 | 81.64 | 84.3
0.06 | 0.0030027 | 40.858 | 97.71 | 101.91
0.07 | 0.0032155 | 45.817 | 114.04 | 119.67
0.08 | 0.0034022 | 50.205 | 129.7 | 136.71
0.09 | 0.0035686 | 54.064 | 145.47 | 154.14
0.1 | 0.0037307 | 57.41 | 160.84 | 171.09
0.11 | 0.0038693 | 60.51 | 176.29 | 188.1
0.12 | 0.0040065 | 63.12 | 191.24 | 204.78
0.13 | 0.0041618 | 65.6 | 206.07 | 221.52
0.14 | 0.0043023 | 67.7 | 220.57 | 237.79
0.15 | 0.0044554 | 69.56 | 234.89 | 253.97
0.16 | 0.0045834 | 71.29 | 248.71 | 269.81
0.17 | 0.0047232 | 72.78 | 262.41 | 285.66
0.18 | 0.004882 | 74.19 | 275.87 | 301.26
0.19 | 0.0050208 | 75.46 | 288.82 | 316.47
0.2 | 0.005199 | 76.74 | 301.38 | 331.51
0.21 | 0.0053602 | 77.88 | 313.76 | 346.27
0.22 | 0.0055274 | 79.01 | 325.52 | 360.49
0.23 | 0.005639 | 80.21 | 337.3 | 375.22
0.24 | 0.005837 | 81.23 | 348.42 | 389.06
0.25 | 0.006036 | 82.52 | 359.21 | 402.73
0.26 | 0.006228 | 83.84 | 369.57 | 416.16
0.27 | 0.006405 | 85.19 | 379.65 | 429.43
0.28 | 0.006592 | 86.49 | 389.39 | 442.34
0.29 | 0.006804 | 87.67 | 398.58 | 454.83
0.3 | 0.007026 | 89.1 | 407.46 | 467.18
0.31 | 0.007201 | 90.33 | 416.13 | 479.28
0.32 | 0.007419 | 91.57 | 424.31 | 491.03
0.33 | 0.007643 | 92.72 | 432.17 | 502.35
0.34 | 0.007836 | 93.97 | 439.64 | 513.53
0.35 | 0.008066 | 95.11 | 446.86 | 524.31
0.36 | 0.00831 | 96.31 | 453.74 | 534.7
0.37 | 0.008545 | 97.35 | 460.27 | 545.02
0.38 | 0.008763 | 98.39 | 466.46 | 554.85
0.39 | 0.009026 | 99.57 | 472.44 | 564.34
0.4 | 0.009302 | 100.78 | 478.14 | 573.6
0.41 | 0.009552 | 101.78 | 483.57 | 582.2
0.42 | 0.009838 | 102.96 | 488.69 | 591
0.43 | 0.010128 | 103.9 | 493.7 | 599
0.44 | 0.010449 | 105.09 | 498.48 | 607.4
0.45 | 0.010736 | 106.17 | 503.05 | 614.6
0.46 | 0.011106 | 107.29 | 507.33 | 622
0.47 | 0.011432 | 108.39 | 511.64 | 629.1
0.48 | 0.01183 | 109.49 | 515.73 | 635.7
0.49 | 0.012199 | 110.54 | 519.64 | 641.9
0.5 | 0.012618 | 111.74 | 523.5 | 648.3
0.51 | 0.013064 | 112.89 | 527.15 | 654.2
0.52 | 0.013538 | 113.92 | 530.79 | 659.7
0.53 | 0.01403 | 115.18 | 534.25 | 664.9
0.54 | 0.014542 | 116.41 | 537.6 | 669.9
0.55 | 0.015109 | 117.51 | 540.96 | 674.7
0.56 | 0.015611 | 118.84 | 544.11 | 679.2
0.57 | 0.016255 | 119.8 | 547.29 | 683.4
0.58 | 0.016879 | 121.13 | 550.25 | 687.5
0.59 | 0.017547 | 122.34 | 553.18 | 691.4
0.6 | 0.018186 | 123.66 | 556.02 | 694.7
0.61 | 0.018833 | 124.95 | 558.78 | 698.2
0.62 | 0.019513 | 126.15 | 561.46 | 701.3
0.63 | 0.020268 | 127.43 | 564.06 | 704.3
0.64 | 0.021051 | 128.7 | 566.55 | 707
0.65 | 0.02184 | 129.98 | 568.86 | 709.3
0.66 | 0.022631 | 131.2 | 571.1 | 711.7
0.67 | 0.02335 | 132.52 | 573.5 | 714.1
0.68 | 0.024177 | 133.84 | 575.6 | 716
0.69 | 0.024956 | 135.16 | 577.6 | 717.6
0.7 | 0.025987 | 136.51 | 579.6 | 719.4
0.71 | 0.026728 | 137.65 | 581.6 | 721
0.72 | 0.02765 | 139.06 | 583.2 | 722.1
0.73 | 0.028618 | 140.38 | 585 | 723.6
0.74 | 0.029446 | 141.68 | 586.9 | 724.9
0.75 | 0.030503 | 143.06 | 588.3 | 725.9
0.76 | 0.031525 | 144.26 | 590.4 | 727.1
0.77 | 0.032575 | 145.67 | 591.7 | 727.9
0.78 | 0.033527 | 146.97 | 593.3 | 728.7
0.79 | 0.034528 | 148.42 | 594.6 | 729.5
0.8 | 0.035628 | 149.69 | 596 | 730.3
0.81 | 0.036891 | 151.07 | 597.6 | 731.1
0.82 | 0.037863 | 152.45 | 598.6 | 731.9
0.83 | 0.03901 | 153.76 | 600.1 | 732.3
0.84 | 0.040252 | 155.26 | 601.2 | 732.7
0.85 | 0.041273 | 156.47 | 602.5 | 733.5
0.86 | 0.042481 | 158 | 603.7 | 734.1
0.87 | 0.043728 | 159.44 | 604.7 | 734.5
0.88 | 0.0449 | 160.83 | 605.9 | 734.9
0.89 | 0.046137 | 162.44 | 607 | 735.1
0.9 | 0.04745 | 163.65 | 608.3 | 735.5
0.91 | 0.048886 | 165.23 | 609.2 | 736.1
0.92 | 0.049864 | 166.77 | 610.2 | 736.3
0.93 | 0.051316 | 168.12 | 611.5 | 736.7
0.94 | 0.052706 | 169.68 | 612.4 | 736.7
0.95 | 0.054154 | 171.15 | 613.5 | 737.1
0.96 | 0.05539 | 172.61 | 614.7 | 737.7
0.97 | 0.05706 | 174.17 | 615.5 | 737.9
0.98 | 0.05812 | 175.67 | 616.6 | 738.3
0.99 | 0.05981 | 177.07 | 617.8 | 738.3
1 | 0.0612 | 178.52 | 618.6 | 738.7