## I-V Characteristic (mA-mm)
VDS (V) | VGS = -0.300 V | VGS = 0.100 V | VGS = 0.500 V | VGS = 0.900 V
0 | -3.682e-05 | -0.5661 | -0.817 | -5.117
0.01 | 0.0008771 | 7.752 | 15.577 | 12.873
0.02 | 0.0015506 | 15.592 | 32.08 | 30.713
0.03 | 0.0020597 | 22.74 | 48.503 | 48.299
0.04 | 0.0024527 | 29.434 | 64.98 | 66.42
0.05 | 0.0027514 | 35.432 | 81.3 | 83.95
0.06 | 0.0030059 | 40.879 | 97.45 | 101.66
0.07 | 0.0032103 | 45.916 | 113.66 | 119.12
0.08 | 0.0033911 | 50.268 | 129.21 | 136.31
0.09 | 0.0035654 | 54.167 | 144.84 | 153.36
0.1 | 0.0037172 | 57.49 | 160.38 | 170.18
0.11 | 0.0038763 | 60.56 | 175.73 | 187.66
0.12 | 0.0040053 | 63.37 | 190.56 | 204.03
0.13 | 0.004153 | 65.72 | 205.42 | 220.47
0.14 | 0.0042995 | 67.83 | 219.75 | 236.89
0.15 | 0.0044327 | 69.78 | 233.96 | 253.07
0.16 | 0.0045928 | 71.42 | 248.12 | 268.92
0.17 | 0.0047346 | 73.02 | 261.65 | 284.57
0.18 | 0.0048911 | 74.37 | 274.72 | 300.02
0.19 | 0.0050456 | 75.75 | 287.9 | 315.25
0.2 | 0.0052049 | 76.92 | 300.54 | 330.45
0.21 | 0.0053722 | 78.08 | 312.89 | 345.15
0.22 | 0.005524 | 79.2 | 324.62 | 359.57
0.23 | 0.0056919 | 80.41 | 336.41 | 373.83
0.24 | 0.005736 | 81.49 | 347.59 | 387.65
0.25 | 0.005956 | 82.78 | 358.32 | 401.8
0.26 | 0.006136 | 84.15 | 368.74 | 414.95
0.27 | 0.006333 | 85.3 | 378.95 | 428.04
0.28 | 0.006526 | 86.78 | 388.48 | 441.12
0.29 | 0.006718 | 88.05 | 397.74 | 453.52
0.3 | 0.00694 | 89.38 | 406.86 | 465.91
0.31 | 0.007146 | 90.66 | 415.43 | 478.05
0.32 | 0.007356 | 91.72 | 423.54 | 489.75
0.33 | 0.007548 | 93.04 | 431.55 | 501.12
0.34 | 0.007787 | 94.28 | 439.1 | 512.33
0.35 | 0.008008 | 95.39 | 446.32 | 523.09
0.36 | 0.008272 | 96.55 | 453.15 | 533.75
0.37 | 0.00851 | 97.63 | 459.7 | 543.82
0.38 | 0.008771 | 98.79 | 466.02 | 553.66
0.39 | 0.009016 | 99.85 | 472.01 | 563.31
0.4 | 0.009256 | 100.98 | 477.68 | 572.3
0.41 | 0.009544 | 102.06 | 483.17 | 581.6
0.42 | 0.009865 | 103.14 | 488.37 | 589.8
0.43 | 0.010146 | 104.3 | 493.37 | 598.2
0.44 | 0.010425 | 105.29 | 498.1 | 606.3
0.45 | 0.010778 | 106.49 | 502.66 | 613.7
0.46 | 0.011081 | 107.49 | 507.11 | 621.3
0.47 | 0.011445 | 108.7 | 511.37 | 627.9
0.48 | 0.01183 | 109.77 | 515.48 | 634.8
0.49 | 0.012217 | 110.92 | 519.38 | 641.5
0.5 | 0.012647 | 112.12 | 523.29 | 647.3
0.51 | 0.013032 | 113.16 | 527.01 | 653.3
0.52 | 0.01355 | 114.48 | 530.61 | 658.9
0.53 | 0.014026 | 115.61 | 534.13 | 664.1
0.54 | 0.01457 | 116.79 | 537.48 | 669.1
0.55 | 0.015061 | 117.91 | 540.87 | 674.1
0.56 | 0.015697 | 119.16 | 544.11 | 678.6
0.57 | 0.01628 | 120.41 | 547.16 | 683
0.58 | 0.016893 | 121.64 | 550.13 | 687
0.59 | 0.017511 | 122.98 | 553.11 | 690.7
0.6 | 0.018119 | 123.94 | 555.95 | 694.6
0.61 | 0.018865 | 125.36 | 558.7 | 697.6
0.62 | 0.019467 | 126.58 | 561.39 | 700.9
0.63 | 0.020319 | 127.89 | 563.95 | 703.9
0.64 | 0.021038 | 129.21 | 566.48 | 706.4
0.65 | 0.021862 | 130.3 | 568.94 | 709.2
0.66 | 0.022589 | 131.74 | 571.2 | 711.4
0.67 | 0.023402 | 133 | 573.3 | 713.7
0.68 | 0.024223 | 134.3 | 575.4 | 715.6
0.69 | 0.025017 | 135.64 | 577.8 | 717.6
0.7 | 0.025792 | 136.86 | 579.1 | 719.2
0.71 | 0.026852 | 138.24 | 581.6 | 720.8
0.72 | 0.027819 | 139.58 | 583.4 | 722
0.73 | 0.028496 | 140.91 | 585 | 723.3
0.74 | 0.029556 | 142.1 | 587.2 | 724.5
0.75 | 0.030534 | 143.47 | 588.6 | 725.7
0.76 | 0.03166 | 144.82 | 590.4 | 726.9
0.77 | 0.032564 | 146.13 | 591.7 | 727.7
0.78 | 0.033604 | 147.58 | 593.2 | 728.3
0.79 | 0.034687 | 148.73 | 594.3 | 729.1
0.8 | 0.035685 | 150.17 | 596.2 | 729.9
0.81 | 0.036832 | 151.6 | 597.4 | 730.6
0.82 | 0.03801 | 153 | 598.6 | 731.5
0.83 | 0.039143 | 154.36 | 600.2 | 731.9
0.84 | 0.040087 | 155.7 | 601.2 | 732.5
0.85 | 0.041378 | 157.15 | 602.6 | 732.9
0.86 | 0.042551 | 158.59 | 603.7 | 733.5
0.87 | 0.043866 | 160.05 | 604.7 | 733.9
0.88 | 0.045061 | 161.46 | 606.3 | 734.5
0.89 | 0.046294 | 162.93 | 607 | 734.7
0.9 | 0.047536 | 164.37 | 608.3 | 735.1
0.91 | 0.048737 | 165.82 | 609.5 | 735.5
0.92 | 0.050348 | 167.29 | 610.3 | 735.6
0.93 | 0.051501 | 168.6 | 611.4 | 736.3
0.94 | 0.053018 | 170.16 | 612.6 | 736.7
0.95 | 0.054367 | 171.72 | 613.6 | 737
0.96 | 0.055575 | 173.16 | 614.7 | 737.3
0.97 | 0.05703 | 174.81 | 615.9 | 737.7
0.98 | 0.05854 | 176.03 | 616.6 | 737.9
0.99 | 0.06011 | 177.59 | 617.5 | 738.1
1 | 0.06144 | 179.19 | 618.8 | 738.3