## I-V Characteristic (mA-mm)
VDS (V) | VGS = -0.300 V | VGS = 0.100 V | VGS = 0.500 V | VGS = 0.900 V
0 | -4.4736e-05 | -0.5242 | -1.0463 | -5.196
0.01 | 0.0009037 | 7.781 | 15.593 | 12.779
0.02 | 0.001601 | 15.584 | 32.169 | 30.809
0.03 | 0.0021219 | 22.733 | 48.649 | 48.513
0.04 | 0.0025314 | 29.513 | 64.98 | 66.26
0.05 | 0.0028386 | 35.501 | 81.43 | 84.06
0.06 | 0.0030988 | 41.018 | 97.47 | 101.56
0.07 | 0.0033139 | 45.997 | 113.48 | 118.98
0.08 | 0.0035007 | 50.421 | 129.18 | 136.19
0.09 | 0.0036742 | 54.354 | 145.03 | 153.64
0.1 | 0.0038388 | 57.6 | 160.35 | 170.43
0.11 | 0.0039951 | 60.77 | 175.64 | 187.34
0.12 | 0.0041374 | 63.55 | 190.7 | 204.07
0.13 | 0.0042853 | 65.92 | 205.39 | 220.43
0.14 | 0.0044349 | 68.15 | 219.96 | 236.97
0.15 | 0.0045739 | 69.99 | 234.18 | 253.03
0.16 | 0.0047292 | 71.77 | 248.01 | 268.84
0.17 | 0.0048779 | 73.31 | 261.55 | 284.55
0.18 | 0.0050308 | 74.72 | 274.6 | 299.66
0.19 | 0.0052056 | 76.1 | 288 | 315.31
0.2 | 0.0053675 | 77.24 | 300.5 | 330.21
0.21 | 0.0055489 | 78.44 | 312.69 | 344.8
0.22 | 0.0056917 | 79.66 | 324.7 | 359.3
0.23 | 0.00577 | 80.75 | 336.34 | 373.8
0.24 | 0.005968 | 82.06 | 347.49 | 387.67
0.25 | 0.006164 | 83.14 | 358.23 | 401.29
0.26 | 0.006344 | 84.54 | 368.67 | 414.68
0.27 | 0.006558 | 85.91 | 378.76 | 427.97
0.28 | 0.006756 | 87.13 | 388.42 | 440.92
0.29 | 0.006975 | 88.55 | 397.73 | 453.38
0.3 | 0.007187 | 89.82 | 406.64 | 465.63
0.31 | 0.007401 | 91.06 | 415.22 | 477.69
0.32 | 0.007623 | 92.34 | 423.37 | 489.18
0.33 | 0.007824 | 93.54 | 431.42 | 500.91
0.34 | 0.008071 | 94.67 | 438.86 | 511.96
0.35 | 0.008314 | 95.87 | 446.03 | 522.6
0.36 | 0.008586 | 97.07 | 452.96 | 533.21
0.37 | 0.0088 | 98.13 | 459.53 | 543.35
0.38 | 0.009058 | 99.4 | 465.81 | 553.25
0.39 | 0.00932 | 100.31 | 471.74 | 562.73
0.4 | 0.009586 | 101.56 | 477.47 | 571.9
0.41 | 0.00989 | 102.62 | 482.95 | 580.8
0.42 | 0.010163 | 103.74 | 488.17 | 589.4
0.43 | 0.010463 | 104.86 | 493.17 | 597.7
0.44 | 0.010753 | 105.87 | 497.92 | 605.8
0.45 | 0.011125 | 107.05 | 502.53 | 613
0.46 | 0.011458 | 108.17 | 506.94 | 620.6
0.47 | 0.011857 | 109.33 | 511.12 | 627.7
0.48 | 0.012211 | 110.32 | 515.28 | 634
0.49 | 0.012633 | 111.48 | 519.24 | 640.5
0.5 | 0.013046 | 112.7 | 523.04 | 646.9
0.51 | 0.013501 | 113.8 | 526.81 | 652.3
0.52 | 0.014016 | 115.04 | 530.37 | 658.2
0.53 | 0.014506 | 116.05 | 533.89 | 663.3
0.54 | 0.01511 | 117.31 | 537.31 | 668.5
0.55 | 0.015579 | 118.51 | 540.59 | 673.2
0.56 | 0.016227 | 119.77 | 543.82 | 677.9
0.57 | 0.016864 | 121.07 | 546.91 | 682
0.58 | 0.017511 | 122.18 | 549.98 | 686.2
0.59 | 0.018089 | 123.5 | 552.9 | 690.2
0.6 | 0.018888 | 124.78 | 555.76 | 693.6
0.61 | 0.019602 | 125.96 | 558.44 | 696.8
0.62 | 0.020219 | 127.29 | 561.19 | 700.2
0.63 | 0.021125 | 128.49 | 563.73 | 702.9
0.64 | 0.021819 | 129.85 | 566.28 | 705.6
0.65 | 0.022701 | 131.16 | 568.75 | 708.2
0.66 | 0.02338 | 132.47 | 570.8 | 710.6
0.67 | 0.024312 | 133.56 | 573.3 | 712.8
0.68 | 0.025189 | 135.02 | 575 | 714.8
0.69 | 0.026144 | 136.35 | 577.6 | 716.4
0.7 | 0.026981 | 137.67 | 579.1 | 718.3
0.71 | 0.027882 | 139.01 | 581.6 | 719.7
0.72 | 0.028949 | 140.2 | 583 | 721.3
0.73 | 0.029751 | 141.59 | 584.8 | 722.6
0.74 | 0.030816 | 142.98 | 586.6 | 723.8
0.75 | 0.031805 | 144.31 | 588.2 | 724.9
0.76 | 0.032921 | 145.7 | 589.8 | 725.6
0.77 | 0.03389 | 146.97 | 591.4 | 726.9
0.78 | 0.035033 | 148.31 | 593 | 727.5
0.79 | 0.036146 | 149.71 | 594.3 | 728.4
0.8 | 0.037183 | 151.12 | 595.8 | 729.1
0.81 | 0.038357 | 152.38 | 597.2 | 729.9
0.82 | 0.039572 | 153.77 | 598.3 | 730.9
0.83 | 0.04076 | 155.14 | 599.8 | 731.3
0.84 | 0.041828 | 156.53 | 601 | 731.7
0.85 | 0.043249 | 158.03 | 602.2 | 732.3
0.86 | 0.044528 | 159.32 | 603.5 | 732.9
0.87 | 0.045981 | 160.9 | 604.6 | 733.1
0.88 | 0.046941 | 162.32 | 605.8 | 733.8
0.89 | 0.048403 | 163.73 | 607.1 | 734.1
0.9 | 0.049722 | 165.33 | 607.9 | 734.5
0.91 | 0.051036 | 166.57 | 609 | 734.9
0.92 | 0.052565 | 168.12 | 610 | 735.1
0.93 | 0.053903 | 169.66 | 611.1 | 735.5
0.94 | 0.055322 | 171.08 | 612.2 | 736.1
0.95 | 0.056642 | 172.6 | 613.5 | 736.3
0.96 | 0.05822 | 174.07 | 614.2 | 736.7
0.97 | 0.05997 | 175.55 | 615.4 | 737
0.98 | 0.06114 | 177.05 | 616.4 | 737.3
0.99 | 0.06299 | 178.56 | 617.3 | 737.5
1 | 0.06461 | 179.86 | 618.6 | 737.5