## I-V Characteristic (mA-mm)
VDS (V) | VGS = -0.300 V | VGS = 0.100 V | VGS = 0.500 V | VGS = 0.900 V
0 | -3.8339e-05 | -0.6157 | -0.8729 | -5.1692
0.01 | 0.0009021 | 7.858 | 15.696 | 12.901
0.02 | 0.0015945 | 15.627 | 32.188 | 30.731
0.03 | 0.0021192 | 22.818 | 48.727 | 48.687
0.04 | 0.0025217 | 29.512 | 65.2 | 66.36
0.05 | 0.0028386 | 35.657 | 81.62 | 84.45
0.06 | 0.0030873 | 41.177 | 97.81 | 101.6
0.07 | 0.003315 | 46.142 | 113.83 | 119.24
0.08 | 0.0035051 | 50.535 | 129.67 | 136.72
0.09 | 0.003668 | 54.527 | 145.43 | 153.86
0.1 | 0.0038305 | 57.73 | 160.7 | 170.84
0.11 | 0.0039901 | 60.88 | 176.28 | 187.99
0.12 | 0.0041553 | 63.66 | 191.28 | 204.67
0.13 | 0.0042882 | 66.1 | 205.89 | 221.03
0.14 | 0.0044423 | 68.26 | 220.32 | 237.64
0.15 | 0.0045933 | 70.19 | 234.61 | 253.83
0.16 | 0.0047267 | 72.01 | 248.81 | 269.6
0.17 | 0.0048967 | 73.45 | 262.1 | 285.26
0.18 | 0.0050542 | 74.9 | 275.42 | 300.62
0.19 | 0.0052231 | 76.3 | 288.71 | 316.39
0.2 | 0.0053865 | 77.53 | 301.18 | 331.03
0.21 | 0.0055553 | 78.69 | 313.49 | 345.82
0.22 | 0.005683 | 79.83 | 325.51 | 360.51
0.23 | 0.005869 | 81.07 | 337.07 | 374.63
0.24 | 0.00604 | 82.24 | 348.17 | 388.63
0.25 | 0.006229 | 83.53 | 359.08 | 402.39
0.26 | 0.006411 | 84.7 | 369.51 | 415.79
0.27 | 0.006629 | 86.13 | 379.55 | 428.93
0.28 | 0.00684 | 87.49 | 389.15 | 441.98
0.29 | 0.007049 | 88.74 | 398.5 | 454.58
0.3 | 0.007251 | 90.09 | 407.54 | 466.75
0.31 | 0.007456 | 91.28 | 415.99 | 478.79
0.32 | 0.007697 | 92.61 | 424.16 | 490.46
0.33 | 0.007931 | 93.84 | 432.24 | 502.31
0.34 | 0.008173 | 95 | 439.69 | 513.13
0.35 | 0.008377 | 96.25 | 446.82 | 523.82
0.36 | 0.008624 | 97.19 | 453.73 | 534.48
0.37 | 0.008851 | 98.48 | 460.38 | 544.58
0.38 | 0.009099 | 99.67 | 466.6 | 554.49
0.39 | 0.009374 | 100.63 | 472.51 | 563.78
0.4 | 0.009647 | 101.84 | 478.25 | 573.2
0.41 | 0.009949 | 102.92 | 483.78 | 581.8
0.42 | 0.010189 | 103.97 | 488.95 | 590.4
0.43 | 0.010532 | 105.13 | 493.91 | 598.8
0.44 | 0.010868 | 106.29 | 498.62 | 606.7
0.45 | 0.011224 | 107.19 | 503.24 | 614.2
0.46 | 0.011528 | 108.47 | 507.72 | 621.4
0.47 | 0.011919 | 109.57 | 511.89 | 628.4
0.48 | 0.01231 | 110.68 | 516.08 | 635.3
0.49 | 0.012692 | 111.94 | 519.97 | 641.7
0.5 | 0.013168 | 112.85 | 523.87 | 647.7
0.51 | 0.013634 | 114.08 | 527.52 | 653.3
0.52 | 0.014115 | 115.27 | 531.17 | 659
0.53 | 0.014608 | 116.44 | 534.64 | 664.2
0.54 | 0.015189 | 117.69 | 538.07 | 669.6
0.55 | 0.015744 | 118.83 | 541.39 | 674.2
0.56 | 0.016349 | 120.07 | 544.59 | 678.4
0.57 | 0.016944 | 121.3 | 547.74 | 683
0.58 | 0.017608 | 122.57 | 550.74 | 687
0.59 | 0.018278 | 123.75 | 553.65 | 690.7
0.6 | 0.01895 | 124.98 | 556.55 | 694.1
0.61 | 0.019748 | 126.27 | 559.28 | 697.8
0.62 | 0.020443 | 127.57 | 562.04 | 700.5
0.63 | 0.02117 | 128.89 | 564.53 | 703.6
0.64 | 0.021879 | 130.01 | 567.09 | 706.4
0.65 | 0.022745 | 131.4 | 569.49 | 708.9
0.66 | 0.023573 | 132.66 | 571.6 | 711.2
0.67 | 0.024466 | 133.97 | 573.9 | 713.3
0.68 | 0.025342 | 135.36 | 576 | 715.3
0.69 | 0.026302 | 136.55 | 578.2 | 717
0.7 | 0.027193 | 137.91 | 580.2 | 718.7
0.71 | 0.027984 | 139.23 | 581.9 | 720.2
0.72 | 0.029017 | 140.59 | 584.4 | 721.7
0.73 | 0.03011 | 141.86 | 585.5 | 722.9
0.74 | 0.03109 | 143.18 | 587.6 | 724.2
0.75 | 0.031989 | 144.54 | 589.2 | 725.1
0.76 | 0.033115 | 145.85 | 590.8 | 726
0.77 | 0.034141 | 147.27 | 592.2 | 727.1
0.78 | 0.035205 | 148.41 | 594 | 728.1
0.79 | 0.036366 | 149.87 | 595 | 728.7
0.8 | 0.037404 | 151.28 | 596.6 | 729.2
0.81 | 0.038727 | 152.58 | 598 | 730.1
0.82 | 0.039763 | 154.08 | 599.3 | 730.7
0.83 | 0.041011 | 155.29 | 600.7 | 731.5
0.84 | 0.042289 | 156.83 | 601.8 | 731.9
0.85 | 0.04368 | 158.25 | 603.2 | 732.3
0.86 | 0.044622 | 159.55 | 604.2 | 733.1
0.87 | 0.046033 | 161.1 | 605.5 | 733.5
0.88 | 0.047302 | 162.46 | 606.6 | 733.8
0.89 | 0.048575 | 163.97 | 607.8 | 734.5
0.9 | 0.050055 | 165.38 | 609 | 734.7
0.91 | 0.051556 | 166.82 | 609.8 | 734.9
0.92 | 0.052861 | 168.24 | 610.8 | 735.1
0.93 | 0.053844 | 169.8 | 611.9 | 735.5
0.94 | 0.055818 | 171.3 | 613.1 | 736.1
0.95 | 0.05714 | 172.78 | 614.2 | 736.3
0.96 | 0.05874 | 174.31 | 615 | 736.7
0.97 | 0.06 | 175.61 | 616.2 | 737
0.98 | 0.0616 | 177.25 | 617 | 737.1
0.99 | 0.06345 | 178.82 | 618.2 | 737.7
1 | 0.06461 | 180.19 | 619.4 | 737.9