## I-V Characteristic (mA-mm)
VDS (V) | VGS = -0.300 V | VGS = 0.100 V | VGS = 0.500 V | VGS = 0.900 V
0 | -3.6533e-05 | -0.5154 | -0.9997 | -5.122
0.01 | 0.0008759 | 7.647 | 15.2 | 12.655
0.02 | 0.0015513 | 15.165 | 31.525 | 30.055
0.03 | 0.0020642 | 22.335 | 47.527 | 47.464
0.04 | 0.0024552 | 28.809 | 63.92 | 65.03
0.05 | 0.0027746 | 34.712 | 79.56 | 82.18
0.06 | 0.0030264 | 40.061 | 95.31 | 99.23
0.07 | 0.0032515 | 44.919 | 111.16 | 116.5
0.08 | 0.0034281 | 49.235 | 126.47 | 133.56
0.09 | 0.0035964 | 53.058 | 141.89 | 150.21
0.1 | 0.0037615 | 56.419 | 156.95 | 166.85
0.11 | 0.0039089 | 59.14 | 171.92 | 183.5
0.12 | 0.0040611 | 61.85 | 186.57 | 199.68
0.13 | 0.0042123 | 64.21 | 201.22 | 216.14
0.14 | 0.004352 | 66.31 | 215.22 | 231.89
0.15 | 0.0045087 | 68.18 | 229.24 | 247.76
0.16 | 0.0046507 | 69.87 | 242.86 | 263.31
0.17 | 0.0048223 | 71.41 | 256.1 | 278.56
0.18 | 0.004961 | 72.76 | 269.37 | 293.84
0.19 | 0.0051195 | 74.05 | 282.06 | 308.7
0.2 | 0.005294 | 75.28 | 294.45 | 323.43
0.21 | 0.0054352 | 76.42 | 306.59 | 337.85
0.22 | 0.0056445 | 77.49 | 318.16 | 352.21
0.23 | 0.005743 | 78.72 | 329.74 | 366.19
0.24 | 0.005918 | 79.71 | 340.69 | 379.85
0.25 | 0.006101 | 80.95 | 351.28 | 393.27
0.26 | 0.006318 | 82.24 | 361.5 | 406.46
0.27 | 0.00652 | 83.57 | 371.59 | 419.7
0.28 | 0.006732 | 84.85 | 381.07 | 432.22
0.29 | 0.006932 | 86.17 | 390.19 | 444.53
0.3 | 0.00716 | 87.49 | 398.97 | 456.64
0.31 | 0.00737 | 88.78 | 407.5 | 468.46
0.32 | 0.007549 | 90.08 | 415.63 | 480.17
0.33 | 0.007831 | 91.2 | 423.39 | 491.43
0.34 | 0.008058 | 92.46 | 430.82 | 502.37
0.35 | 0.008316 | 93.53 | 437.89 | 513.04
0.36 | 0.008538 | 94.68 | 444.64 | 523.53
0.37 | 0.008803 | 95.79 | 451.25 | 533.66
0.38 | 0.009047 | 96.83 | 457.34 | 543.39
0.39 | 0.009323 | 97.95 | 463.21 | 552.8
0.4 | 0.009591 | 99.12 | 468.99 | 562.11
0.41 | 0.00988 | 100.19 | 474.39 | 570.9
0.42 | 0.010172 | 101.4 | 479.57 | 579.1
0.43 | 0.010436 | 102.27 | 484.59 | 587.8
0.44 | 0.010796 | 103.47 | 489.45 | 595.6
0.45 | 0.01114 | 104.55 | 494.05 | 603.5
0.46 | 0.011518 | 105.61 | 498.51 | 610.6
0.47 | 0.011816 | 106.79 | 502.87 | 617.5
0.48 | 0.012216 | 107.88 | 507.15 | 624.5
0.49 | 0.012568 | 109.01 | 511.16 | 630.9
0.5 | 0.013056 | 110.13 | 515.15 | 637.1
0.51 | 0.013531 | 111.36 | 518.95 | 642.8
0.52 | 0.014009 | 112.42 | 522.75 | 648.7
0.53 | 0.014539 | 113.68 | 526.33 | 653.8
0.54 | 0.014996 | 114.9 | 529.83 | 658.7
0.55 | 0.015649 | 116.09 | 533.25 | 663.6
0.56 | 0.01619 | 117.53 | 536.56 | 668.2
0.57 | 0.016867 | 118.44 | 539.75 | 672.5
0.58 | 0.017452 | 119.79 | 542.92 | 677
0.59 | 0.018116 | 121.1 | 545.94 | 680.6
0.6 | 0.018762 | 122.41 | 548.86 | 684.3
0.61 | 0.019447 | 123.67 | 551.7 | 687.6
0.62 | 0.020245 | 124.9 | 554.43 | 690.8
0.63 | 0.020973 | 126.27 | 557.08 | 693.9
0.64 | 0.021865 | 127.65 | 559.71 | 696.5
0.65 | 0.022564 | 128.97 | 562.13 | 699.5
0.66 | 0.023434 | 130.19 | 564.53 | 701.8
0.67 | 0.024213 | 131.56 | 566.85 | 704.1
0.68 | 0.025189 | 132.9 | 569.05 | 706
0.69 | 0.025969 | 134.24 | 571.1 | 708
0.7 | 0.026878 | 135.71 | 572.8 | 709.8
0.71 | 0.027834 | 136.79 | 575 | 711.4
0.72 | 0.028599 | 138.32 | 577 | 712.8
0.73 | 0.029711 | 139.67 | 578.7 | 714.2
0.74 | 0.030747 | 141.04 | 580.6 | 715.6
0.75 | 0.03178 | 142.42 | 582.2 | 717
0.76 | 0.03263 | 143.59 | 584 | 718
0.77 | 0.033681 | 145.09 | 585.6 | 718.9
0.78 | 0.034799 | 146.39 | 587.2 | 720.1
0.79 | 0.036004 | 147.85 | 588.6 | 720.8
0.8 | 0.037169 | 149.14 | 590.1 | 721.7
0.81 | 0.038245 | 150.61 | 591.4 | 722.4
0.82 | 0.039499 | 151.95 | 593 | 722.9
0.83 | 0.040408 | 153.34 | 594.2 | 724
0.84 | 0.041717 | 154.84 | 595.4 | 724.5
0.85 | 0.042853 | 156.05 | 597 | 724.7
0.86 | 0.044393 | 157.54 | 597.8 | 725.5
0.87 | 0.045482 | 159.04 | 599 | 725.9
0.88 | 0.046849 | 160.45 | 600.3 | 726.5
0.89 | 0.048089 | 162.06 | 601.4 | 727
0.9 | 0.049498 | 163.25 | 602.6 | 727.7
0.91 | 0.050726 | 164.85 | 603.8 | 728.1
0.92 | 0.052377 | 166.33 | 604.8 | 728.3
0.93 | 0.053775 | 167.85 | 605.8 | 728.7
0.94 | 0.054879 | 169.35 | 607 | 729
0.95 | 0.056611 | 170.75 | 607.8 | 729.2
0.96 | 0.058 | 172.28 | 609 | 729.9
0.97 | 0.05937 | 173.87 | 609.9 | 729.9
0.98 | 0.06109 | 175.31 | 610.8 | 730.3
0.99 | 0.06267 | 176.66 | 612.2 | 730.7
1 | 0.06387 | 178.23 | 613.1 | 730.9