## I-V Characteristic (mA-mm)
VDS (V) | VGS = -0.300 V | VGS = 0.100 V | VGS = 0.500 V | VGS = 0.900 V
0 | -3.0538e-05 | -0.5388 | -1.0578 | -5.332
0.01 | 0.0007659 | 7.453 | 15.49 | 12.753
0.02 | 0.0013582 | 15.115 | 31.526 | 30.022
0.03 | 0.001799 | 21.959 | 47.635 | 47.459
0.04 | 0.0021383 | 28.336 | 63.83 | 65.14
0.05 | 0.0024079 | 34.161 | 79.83 | 82.22
0.06 | 0.0026313 | 39.411 | 95.58 | 99.65
0.07 | 0.0028118 | 44.162 | 111.05 | 116.65
0.08 | 0.0029726 | 48.306 | 126.95 | 133.74
0.09 | 0.0031137 | 52.056 | 142.14 | 150.52
0.1 | 0.0032461 | 55.342 | 157.07 | 167.27
0.11 | 0.0033742 | 58.05 | 172.21 | 183.9
0.12 | 0.0034818 | 60.56 | 187.05 | 200.17
0.13 | 0.0036199 | 62.85 | 201.44 | 216.53
0.14 | 0.0037353 | 64.92 | 215.49 | 232.5
0.15 | 0.0038666 | 66.77 | 229.62 | 248.25
0.16 | 0.0039889 | 68.38 | 243.3 | 263.96
0.17 | 0.0041325 | 69.83 | 256.67 | 279.66
0.18 | 0.0042636 | 71.15 | 269.64 | 294.49
0.19 | 0.0043802 | 72.42 | 282.58 | 309.66
0.2 | 0.0045233 | 73.57 | 294.95 | 324.5
0.21 | 0.0046673 | 74.62 | 306.81 | 338.76
0.22 | 0.0048047 | 75.8 | 318.89 | 353.26
0.23 | 0.0049578 | 76.74 | 330.25 | 367.34
0.24 | 0.0051122 | 77.96 | 341.11 | 381.08
0.25 | 0.0052808 | 79.09 | 351.86 | 394.5
0.26 | 0.0054268 | 80.31 | 362.14 | 407.67
0.27 | 0.0055913 | 81.64 | 372.04 | 421.06
0.28 | 0.005705 | 82.82 | 381.53 | 433.57
0.29 | 0.005882 | 84.24 | 390.82 | 445.99
0.3 | 0.006077 | 85.43 | 399.52 | 458.24
0.31 | 0.006263 | 86.71 | 408.02 | 470.35
0.32 | 0.006461 | 87.85 | 416.11 | 481.76
0.33 | 0.006619 | 89.09 | 424 | 493.21
0.34 | 0.006833 | 90.2 | 431.37 | 504.35
0.35 | 0.007024 | 91.36 | 438.4 | 514.95
0.36 | 0.007248 | 92.52 | 445.33 | 525.63
0.37 | 0.007452 | 93.43 | 451.86 | 535.66
0.38 | 0.007659 | 94.64 | 458.02 | 545.58
0.39 | 0.00788 | 95.69 | 463.8 | 555.14
0.4 | 0.008108 | 96.79 | 469.52 | 564.32
0.41 | 0.008326 | 97.91 | 475.01 | 572.8
0.42 | 0.008589 | 98.84 | 480.14 | 581.6
0.43 | 0.008844 | 100.01 | 485.11 | 590.2
0.44 | 0.00909 | 101.02 | 489.9 | 598.4
0.45 | 0.009403 | 102.11 | 494.52 | 605.8
0.46 | 0.009668 | 103.18 | 498.95 | 613.5
0.47 | 0.009989 | 104.19 | 503.23 | 620.4
0.48 | 0.010334 | 105.31 | 507.36 | 627
0.49 | 0.010662 | 106.45 | 511.49 | 633.4
0.5 | 0.011001 | 107.63 | 515.3 | 639.9
0.51 | 0.011375 | 108.6 | 519.13 | 646
0.52 | 0.01179 | 109.81 | 522.83 | 651.7
0.53 | 0.012183 | 110.92 | 526.44 | 656.9
0.54 | 0.012673 | 112.13 | 529.92 | 662.1
0.55 | 0.013094 | 113.37 | 533.17 | 667.1
0.56 | 0.013568 | 114.41 | 536.52 | 671.7
0.57 | 0.014064 | 115.62 | 539.75 | 676.3
0.58 | 0.014649 | 116.89 | 542.83 | 680.4
0.59 | 0.015214 | 118.1 | 545.77 | 684
0.6 | 0.015762 | 119.44 | 548.66 | 687.7
0.61 | 0.016361 | 120.56 | 551.52 | 691.6
0.62 | 0.016903 | 121.91 | 554.21 | 694.4
0.63 | 0.017574 | 123.13 | 556.88 | 697.3
0.64 | 0.018232 | 124.44 | 559.32 | 700.5
0.65 | 0.018934 | 125.63 | 561.83 | 703.2
0.66 | 0.019482 | 126.99 | 564.2 | 705.7
0.67 | 0.020194 | 128.19 | 566.49 | 707.8
0.68 | 0.020935 | 129.57 | 568.77 | 709.8
0.69 | 0.021688 | 130.96 | 570.7 | 711.8
0.7 | 0.022407 | 132.01 | 572.8 | 713.3
0.71 | 0.023104 | 133.46 | 574.6 | 715.3
0.72 | 0.023895 | 134.77 | 576.6 | 716.9
0.73 | 0.024606 | 136.09 | 578.3 | 718.1
0.74 | 0.025562 | 137.49 | 580.2 | 719.4
0.75 | 0.026334 | 138.64 | 581.8 | 720.7
0.76 | 0.0273 | 140.11 | 583.4 | 721.9
0.77 | 0.028051 | 141.38 | 585 | 722.5
0.78 | 0.028874 | 142.72 | 586.6 | 723.6
0.79 | 0.029788 | 143.99 | 588.2 | 724.3
0.8 | 0.030705 | 145.35 | 589.4 | 725.1
0.81 | 0.031694 | 146.75 | 590.8 | 725.9
0.82 | 0.032602 | 148.09 | 591.9 | 726.5
0.83 | 0.03372 | 149.49 | 593.6 | 727.1
0.84 | 0.03453 | 150.74 | 594.9 | 727.9
0.85 | 0.035645 | 152.2 | 595.8 | 728.3
0.86 | 0.036558 | 153.72 | 597.4 | 728.7
0.87 | 0.037671 | 155.12 | 598.2 | 729.2
0.88 | 0.038735 | 156.6 | 599.5 | 729.8
0.89 | 0.039852 | 157.81 | 600.9 | 730.3
0.9 | 0.040853 | 159.35 | 601.8 | 730.7
0.91 | 0.041926 | 160.87 | 603 | 731
0.92 | 0.0432 | 162.26 | 603.8 | 731.5
0.93 | 0.044398 | 163.79 | 605.1 | 731.9
0.94 | 0.045623 | 165.14 | 606 | 732.2
0.95 | 0.046584 | 166.57 | 607.4 | 732.4
0.96 | 0.047987 | 168.12 | 608.2 | 732.7
0.97 | 0.0492 | 169.63 | 609.5 | 733.1
0.98 | 0.050613 | 170.91 | 610.4 | 733.5
0.99 | 0.051588 | 172.49 | 611.1 | 734.1
1 | 0.052903 | 173.99 | 612.2 | 734.1