## I-V Characteristic (mA-mm)
VDS (V) | VGS = -0.300 V | VGS = 0.100 V | VGS = 0.500 V | VGS = 0.900 V
0 | -3.5927e-05 | -0.50131 | -1.0321 | -5.061
0.01 | 0.0008229 | 7.602 | 15.578 | 12.553
0.02 | 0.0014582 | 15.263 | 31.627 | 30.194
0.03 | 0.0019357 | 22.209 | 47.814 | 47.665
0.04 | 0.00231 | 28.713 | 64.08 | 65.44
0.05 | 0.0025992 | 34.594 | 79.99 | 82.42
0.06 | 0.0028373 | 39.896 | 95.83 | 99.76
0.07 | 0.003038 | 44.751 | 111.67 | 117.07
0.08 | 0.0032133 | 48.996 | 127.35 | 134.09
0.09 | 0.0033655 | 52.79 | 142.62 | 150.96
0.1 | 0.0035016 | 56.136 | 157.71 | 167.63
0.11 | 0.0036553 | 58.88 | 172.91 | 184.33
0.12 | 0.0037967 | 61.52 | 187.46 | 200.78
0.13 | 0.0039149 | 63.89 | 202.19 | 217.29
0.14 | 0.0040629 | 65.94 | 216.25 | 233.16
0.15 | 0.0041987 | 67.82 | 230.37 | 249.05
0.16 | 0.0043436 | 69.5 | 244.1 | 264.73
0.17 | 0.0044787 | 70.97 | 257.45 | 279.92
0.18 | 0.0046243 | 72.35 | 270.57 | 295.46
0.19 | 0.0047813 | 73.59 | 283.46 | 310.43
0.2 | 0.0049144 | 74.8 | 295.92 | 325.11
0.21 | 0.0050795 | 75.94 | 308.01 | 339.73
0.22 | 0.0052413 | 77.06 | 319.91 | 353.96
0.23 | 0.0053989 | 78.17 | 331.35 | 368.18
0.24 | 0.0055708 | 79.37 | 342.35 | 381.94
0.25 | 0.005708 | 80.57 | 353.03 | 395.39
0.26 | 0.005898 | 81.8 | 363.3 | 408.64
0.27 | 0.00608 | 83.19 | 373.47 | 421.92
0.28 | 0.00625 | 84.32 | 382.91 | 434.56
0.29 | 0.006466 | 85.73 | 392.08 | 447.02
0.3 | 0.006643 | 87.03 | 400.93 | 459.19
0.31 | 0.006839 | 88.3 | 409.44 | 471.08
0.32 | 0.007051 | 89.59 | 417.57 | 482.9
0.33 | 0.007273 | 90.68 | 425.43 | 494.21
0.34 | 0.007493 | 91.98 | 432.92 | 505.19
0.35 | 0.007662 | 93.08 | 440.01 | 515.95
0.36 | 0.007921 | 94.27 | 446.9 | 526.42
0.37 | 0.008151 | 95.26 | 453.4 | 536.67
0.38 | 0.008396 | 96.47 | 459.63 | 546.43
0.39 | 0.008618 | 97.53 | 465.53 | 555.93
0.4 | 0.008862 | 98.59 | 471.24 | 565.26
0.41 | 0.009119 | 99.72 | 476.65 | 574.1
0.42 | 0.009388 | 100.7 | 481.91 | 582.6
0.43 | 0.009677 | 101.78 | 486.9 | 590.8
0.44 | 0.010005 | 102.97 | 491.72 | 599
0.45 | 0.010303 | 103.96 | 496.32 | 606.6
0.46 | 0.010565 | 105.22 | 500.79 | 614
0.47 | 0.01093 | 106.05 | 505.09 | 621.3
0.48 | 0.011308 | 107.29 | 509.26 | 627.9
0.49 | 0.011721 | 108.44 | 513.33 | 634.5
0.5 | 0.012094 | 109.61 | 517.24 | 640.5
0.51 | 0.012541 | 110.69 | 521.03 | 646.5
0.52 | 0.012958 | 111.87 | 524.74 | 652.1
0.53 | 0.013406 | 112.92 | 528.3 | 657.8
0.54 | 0.013897 | 114.29 | 531.85 | 662.9
0.55 | 0.014441 | 115.45 | 535.2 | 667.6
0.56 | 0.014981 | 116.57 | 538.52 | 672.3
0.57 | 0.015523 | 117.83 | 541.72 | 676.6
0.58 | 0.016156 | 119.07 | 544.78 | 680.8
0.59 | 0.01674 | 120.27 | 547.82 | 684.6
0.6 | 0.017423 | 121.72 | 550.68 | 688.4
0.61 | 0.018135 | 122.7 | 553.54 | 691.8
0.62 | 0.018745 | 124.13 | 556.24 | 695.2
0.63 | 0.019458 | 125.45 | 558.93 | 698
0.64 | 0.020114 | 126.71 | 561.49 | 701.1
0.65 | 0.020854 | 128.07 | 563.94 | 703.4
0.66 | 0.021567 | 129.27 | 566.3 | 706
0.67 | 0.022448 | 130.62 | 568.64 | 708.4
0.68 | 0.023215 | 131.9 | 570.7 | 710.1
0.69 | 0.023983 | 133.28 | 572.7 | 712.3
0.7 | 0.024837 | 134.52 | 575 | 714
0.71 | 0.025675 | 135.91 | 576.8 | 715.6
0.72 | 0.026499 | 137.23 | 578.6 | 717.2
0.73 | 0.027415 | 138.54 | 580.5 | 718.5
0.74 | 0.02841 | 139.88 | 582.2 | 719.7
0.75 | 0.0292 | 141.1 | 584 | 721
0.76 | 0.030281 | 142.54 | 585.5 | 722.1
0.77 | 0.031193 | 143.87 | 587.4 | 723.2
0.78 | 0.032145 | 145.18 | 588.8 | 724
0.79 | 0.033049 | 146.65 | 590.2 | 724.9
0.8 | 0.034202 | 147.85 | 591.8 | 725.5
0.81 | 0.035188 | 149.32 | 593 | 726.5
0.82 | 0.036297 | 150.74 | 594.4 | 727.1
0.83 | 0.037372 | 152.13 | 595.6 | 728.1
0.84 | 0.038483 | 153.48 | 597.2 | 728.3
0.85 | 0.0397 | 154.91 | 598.2 | 728.8
0.86 | 0.040611 | 156.28 | 599.4 | 729.7
0.87 | 0.041961 | 157.79 | 600.7 | 729.9
0.88 | 0.043191 | 159.23 | 601.9 | 730.4
0.89 | 0.044523 | 160.6 | 603.1 | 730.9
0.9 | 0.045511 | 162.06 | 603.9 | 731.5
0.91 | 0.046819 | 163.53 | 605.2 | 731.9
0.92 | 0.048019 | 165.05 | 606.2 | 732.2
0.93 | 0.049359 | 166.53 | 607.4 | 732.5
0.94 | 0.05074 | 167.85 | 608.6 | 733.1
0.95 | 0.052112 | 169.44 | 609.4 | 733.3
0.96 | 0.053497 | 170.85 | 610.6 | 733.5
0.97 | 0.05477 | 172.4 | 611.6 | 734.1
0.98 | 0.056396 | 173.99 | 612.6 | 734.5
0.99 | 0.0576 | 175.33 | 613.5 | 734.7
1 | 0.05852 | 176.87 | 614.7 | 734.9