## I-V Characteristic (mA-mm)
VDS (V) | VGS = -0.300 V | VGS = 0.100 V | VGS = 0.500 V | VGS = 0.900 V
0 | -3.6284e-05 | -0.50972 | -1.1772 | -5.301
0.01 | 0.0008188 | 7.547 | 15.426 | 12.53
0.02 | 0.0014537 | 15.236 | 31.504 | 29.891
0.03 | 0.0019327 | 22.238 | 47.59 | 47.338
0.04 | 0.0023035 | 28.719 | 63.79 | 64.92
0.05 | 0.0025853 | 34.612 | 79.59 | 82.3
0.06 | 0.0028381 | 40.001 | 95.59 | 99.39
0.07 | 0.003038 | 44.817 | 111.44 | 116.51
0.08 | 0.0032186 | 49.085 | 126.81 | 133.65
0.09 | 0.0033682 | 52.899 | 142.05 | 150.43
0.1 | 0.0035178 | 56.303 | 157.31 | 166.87
0.11 | 0.0036563 | 59 | 172.28 | 183.63
0.12 | 0.0037762 | 61.67 | 187.1 | 200.36
0.13 | 0.0039301 | 63.99 | 201.5 | 216.22
0.14 | 0.0040573 | 66.16 | 215.72 | 232.25
0.15 | 0.0041926 | 67.99 | 229.65 | 248.28
0.16 | 0.0043328 | 69.66 | 243.16 | 263.7
0.17 | 0.0044735 | 71.19 | 256.96 | 279.26
0.18 | 0.0046315 | 72.47 | 269.79 | 294.29
0.19 | 0.004764 | 73.81 | 282.54 | 309.42
0.2 | 0.0049228 | 74.99 | 295.11 | 324.09
0.21 | 0.0050775 | 76.16 | 307.19 | 338.39
0.22 | 0.0052144 | 77.28 | 318.96 | 353.02
0.23 | 0.0054121 | 78.38 | 330.4 | 366.87
0.24 | 0.005572 | 79.54 | 341.5 | 380.48
0.25 | 0.005685 | 80.79 | 352.05 | 394.1
0.26 | 0.005889 | 82.08 | 362.4 | 407.43
0.27 | 0.006058 | 83.22 | 372.45 | 420.35
0.28 | 0.006257 | 84.63 | 381.98 | 433.09
0.29 | 0.006446 | 85.98 | 391.03 | 445.61
0.3 | 0.006627 | 87.26 | 399.93 | 457.61
0.31 | 0.006859 | 88.55 | 408.64 | 469.75
0.32 | 0.007046 | 89.65 | 416.6 | 481.24
0.33 | 0.007276 | 91.02 | 424.43 | 492.65
0.34 | 0.007465 | 92.1 | 431.97 | 503.59
0.35 | 0.007699 | 93.3 | 439.06 | 514.07
0.36 | 0.007932 | 94.53 | 445.93 | 524.9
0.37 | 0.008143 | 95.51 | 452.38 | 534.95
0.38 | 0.008388 | 96.61 | 458.61 | 544.68
0.39 | 0.008636 | 97.76 | 464.57 | 554.16
0.4 | 0.008884 | 98.84 | 470.28 | 563.46
0.41 | 0.009111 | 99.91 | 475.61 | 572.3
0.42 | 0.009414 | 100.94 | 480.84 | 581
0.43 | 0.009686 | 102.09 | 485.9 | 589.4
0.44 | 0.009995 | 103.17 | 490.67 | 597.4
0.45 | 0.010278 | 104.22 | 495.2 | 604.7
0.46 | 0.0106 | 105.23 | 499.69 | 612.2
0.47 | 0.010942 | 106.43 | 504.01 | 619.4
0.48 | 0.011322 | 107.53 | 508.19 | 625.9
0.49 | 0.011711 | 108.66 | 512.21 | 632.5
0.5 | 0.012108 | 109.88 | 516.02 | 638.8
0.51 | 0.012532 | 110.74 | 519.93 | 644.5
0.52 | 0.012929 | 112.04 | 523.59 | 650.1
0.53 | 0.013434 | 113.24 | 527.13 | 655.3
0.54 | 0.013963 | 114.44 | 530.61 | 660.8
0.55 | 0.014522 | 115.69 | 533.97 | 665.4
0.56 | 0.014983 | 116.77 | 537.28 | 670.1
0.57 | 0.015574 | 118.04 | 540.51 | 674.4
0.58 | 0.01619 | 119.28 | 543.53 | 678.4
0.59 | 0.016775 | 120.49 | 546.53 | 682.4
0.6 | 0.017455 | 121.74 | 549.42 | 686
0.61 | 0.018118 | 123.01 | 552.26 | 689.8
0.62 | 0.018753 | 124.3 | 554.97 | 693
0.63 | 0.019404 | 125.55 | 557.67 | 695.8
0.64 | 0.020217 | 126.89 | 560.12 | 698.7
0.65 | 0.020911 | 128.03 | 562.63 | 701.3
0.66 | 0.021679 | 129.39 | 564.99 | 703.6
0.67 | 0.022425 | 130.78 | 567.29 | 705.9
0.68 | 0.023348 | 132.06 | 569.57 | 708
0.69 | 0.024044 | 133.44 | 571.6 | 709.8
0.7 | 0.024752 | 134.64 | 573.5 | 711.7
0.71 | 0.025684 | 135.99 | 575.4 | 713.2
0.72 | 0.02657 | 137.36 | 577.4 | 714.8
0.73 | 0.027576 | 138.7 | 579.2 | 716.2
0.74 | 0.028394 | 139.95 | 581.2 | 717.5
0.75 | 0.029288 | 141.3 | 582.8 | 718.7
0.76 | 0.030248 | 142.66 | 584.4 | 719.7
0.77 | 0.031219 | 144.02 | 585.8 | 720.8
0.78 | 0.032218 | 145.38 | 587.6 | 721.6
0.79 | 0.033155 | 146.57 | 588.7 | 722.5
0.8 | 0.034239 | 148.01 | 590.2 | 723.2
0.81 | 0.035122 | 149.42 | 591.8 | 724
0.82 | 0.036512 | 150.78 | 593 | 724.9
0.83 | 0.037536 | 152.25 | 594.4 | 725.3
0.84 | 0.038753 | 153.47 | 595.8 | 725.8
0.85 | 0.039611 | 154.97 | 596.8 | 726.3
0.86 | 0.040857 | 156.39 | 598.1 | 727
0.87 | 0.042028 | 157.91 | 599.2 | 727.4
0.88 | 0.04307 | 159.27 | 600.4 | 727.9
0.89 | 0.044323 | 160.65 | 601.5 | 728.5
0.9 | 0.045584 | 162.16 | 602.6 | 728.7
0.91 | 0.047059 | 163.61 | 603.8 | 729.1
0.92 | 0.047959 | 165.07 | 605.1 | 729.7
0.93 | 0.049516 | 166.41 | 605.8 | 729.9
0.94 | 0.050807 | 167.98 | 607.1 | 730.3
0.95 | 0.052339 | 169.44 | 607.9 | 730.9
0.96 | 0.053393 | 170.88 | 609 | 730.9
0.97 | 0.054915 | 172.45 | 610 | 731.5
0.98 | 0.056326 | 173.83 | 611.2 | 731.7
0.99 | 0.05778 | 175.35 | 612.1 | 731.9
1 | 0.05928 | 176.88 | 613.3 | 732.1