## I-V Characteristic (mA-mm)
VDS (V) | VGS = -0.300 V | VGS = 0.100 V | VGS = 0.500 V | VGS = 0.900 V
0 | -3.5746e-05 | -0.5414 | -1.0791 | -5.222
0.01 | 0.0008266 | 7.553 | 15.556 | 12.614
0.02 | 0.0014676 | 15.206 | 31.546 | 30.022
0.03 | 0.0019491 | 22.195 | 47.653 | 47.538
0.04 | 0.0023206 | 28.669 | 63.76 | 65
0.05 | 0.0026132 | 34.565 | 79.83 | 82.42
0.06 | 0.0028553 | 39.902 | 95.71 | 99.43
0.07 | 0.0030535 | 44.743 | 111.24 | 116.61
0.08 | 0.0032215 | 49.001 | 127.01 | 133.89
0.09 | 0.0033809 | 52.828 | 142.34 | 150.58
0.1 | 0.0035318 | 56.166 | 157.39 | 167.15
0.11 | 0.0036828 | 58.92 | 172.41 | 183.84
0.12 | 0.0038087 | 61.59 | 187.13 | 200.32
0.13 | 0.0039486 | 63.95 | 201.84 | 216.67
0.14 | 0.0040895 | 66.04 | 215.82 | 232.42
0.15 | 0.0042211 | 67.91 | 229.89 | 248.45
0.16 | 0.0043742 | 69.62 | 243.68 | 264.07
0.17 | 0.0045063 | 71.03 | 257.1 | 279.24
0.18 | 0.0046537 | 72.49 | 270.05 | 294.65
0.19 | 0.004806 | 73.75 | 283.07 | 309.82
0.2 | 0.0049473 | 74.98 | 295.55 | 324.46
0.21 | 0.0050994 | 76.12 | 307.61 | 338.87
0.22 | 0.0052629 | 77.24 | 319.46 | 353.43
0.23 | 0.0054322 | 78.37 | 331.03 | 367.51
0.24 | 0.0055911 | 79.54 | 341.99 | 381.14
0.25 | 0.005661 | 80.77 | 352.64 | 394.76
0.26 | 0.005849 | 82.04 | 362.93 | 408.12
0.27 | 0.006055 | 83.3 | 373.17 | 421.23
0.28 | 0.006244 | 84.55 | 382.58 | 433.81
0.29 | 0.006408 | 85.97 | 391.78 | 446.41
0.3 | 0.006655 | 87.25 | 400.74 | 458.58
0.31 | 0.006865 | 88.54 | 409.29 | 470.34
0.32 | 0.007078 | 89.83 | 417.35 | 482.19
0.33 | 0.00728 | 90.92 | 425.35 | 493.65
0.34 | 0.00751 | 92.2 | 432.88 | 504.6
0.35 | 0.007718 | 93.29 | 439.96 | 515.28
0.36 | 0.007955 | 94.46 | 446.83 | 525.92
0.37 | 0.008194 | 95.59 | 453.36 | 536.22
0.38 | 0.008405 | 96.7 | 459.68 | 546.06
0.39 | 0.008677 | 97.74 | 465.57 | 555.45
0.4 | 0.008887 | 98.84 | 471.3 | 564.84
0.41 | 0.009197 | 99.96 | 476.74 | 573.9
0.42 | 0.00946 | 100.98 | 481.95 | 582.2
0.43 | 0.009761 | 102.1 | 486.97 | 590.6
0.44 | 0.010042 | 103.22 | 491.77 | 599
0.45 | 0.010343 | 104.28 | 496.38 | 606.7
0.46 | 0.010661 | 105.45 | 500.79 | 613.8
0.47 | 0.011025 | 106.37 | 505.17 | 620.7
0.48 | 0.011374 | 107.61 | 509.27 | 628
0.49 | 0.011779 | 108.69 | 513.27 | 634.5
0.5 | 0.012145 | 109.85 | 517.2 | 640.5
0.51 | 0.012502 | 111.04 | 520.99 | 646.5
0.52 | 0.01303 | 112.08 | 524.71 | 652.2
0.53 | 0.013491 | 113.24 | 528.25 | 657.7
0.54 | 0.014018 | 114.52 | 531.77 | 662.9
0.55 | 0.01451 | 115.65 | 535.03 | 667.8
0.56 | 0.015098 | 116.8 | 538.42 | 672.4
0.57 | 0.015629 | 118.05 | 541.59 | 677
0.58 | 0.016235 | 119.3 | 544.67 | 680.8
0.59 | 0.016853 | 120.52 | 547.71 | 685
0.6 | 0.0175 | 121.84 | 550.65 | 688.6
0.61 | 0.018188 | 122.9 | 553.4 | 692
0.62 | 0.018781 | 124.28 | 556.18 | 695.2
0.63 | 0.019524 | 125.56 | 558.79 | 698.4
0.64 | 0.020269 | 126.89 | 561.36 | 701
0.65 | 0.020981 | 128.15 | 563.86 | 703.6
0.66 | 0.021714 | 129.35 | 566.18 | 706
0.67 | 0.022502 | 130.82 | 568.53 | 708.4
0.68 | 0.02336 | 132.08 | 570.7 | 710.6
0.69 | 0.023991 | 133.43 | 572.7 | 712.5
0.7 | 0.024979 | 134.57 | 574.6 | 714.4
0.71 | 0.025864 | 135.91 | 576.6 | 716
0.72 | 0.026709 | 137.33 | 578.6 | 717.4
0.73 | 0.027493 | 138.6 | 580.5 | 718.8
0.74 | 0.028481 | 139.99 | 582.2 | 720.2
0.75 | 0.029349 | 141.09 | 584 | 721.5
0.76 | 0.03037 | 142.55 | 585.4 | 722.1
0.77 | 0.031427 | 143.93 | 587 | 723.6
0.78 | 0.032366 | 145.26 | 588.6 | 724.3
0.79 | 0.033396 | 146.71 | 590.4 | 725.1
0.8 | 0.03423 | 147.9 | 591.8 | 725.8
0.81 | 0.035404 | 149.42 | 593 | 726.7
0.82 | 0.036548 | 150.83 | 594.2 | 727.4
0.83 | 0.037678 | 152.14 | 595.6 | 727.9
0.84 | 0.038728 | 153.58 | 596.8 | 728.7
0.85 | 0.039973 | 154.93 | 598.1 | 729.3
0.86 | 0.040968 | 156.39 | 599.4 | 729.9
0.87 | 0.042164 | 157.81 | 600.7 | 730.3
0.88 | 0.043414 | 159.23 | 601.4 | 730.7
0.89 | 0.044654 | 160.6 | 602.8 | 731.1
0.9 | 0.045939 | 162.06 | 603.8 | 731.8
0.91 | 0.046905 | 163.53 | 604.7 | 731.9
0.92 | 0.048272 | 165.03 | 606.2 | 732.3
0.93 | 0.049705 | 166.6 | 607 | 732.9
0.94 | 0.051055 | 167.86 | 608.3 | 733.1
0.95 | 0.052398 | 169.44 | 609.2 | 733.5
0.96 | 0.053821 | 170.96 | 610.3 | 734.1
0.97 | 0.055066 | 172.44 | 611.4 | 734.3
0.98 | 0.056241 | 173.89 | 612.2 | 734.3
0.99 | 0.05818 | 175.33 | 613.5 | 734.9
1 | 0.0595 | 176.91 | 614.4 | 735.1