## I-V Characteristic (mA-mm)
VDS (V) | VGS = -0.300 V | VGS = 0.100 V | VGS = 0.500 V | VGS = 0.900 V
0 | -3.4367e-05 | -0.5426 | -1.0083 | -4.7929
0.01 | 0.0008864 | 7.658 | 15.508 | 12.666
0.02 | 0.0015678 | 15.36 | 31.701 | 30.207
0.03 | 0.0020848 | 22.408 | 47.896 | 47.719
0.04 | 0.0024846 | 28.99 | 64.21 | 65.38
0.05 | 0.0028042 | 34.92 | 80.13 | 82.78
0.06 | 0.0030599 | 40.323 | 95.97 | 99.92
0.07 | 0.0032773 | 45.242 | 111.88 | 117.41
0.08 | 0.0034686 | 49.565 | 127.59 | 134.28
0.09 | 0.0036385 | 53.415 | 142.79 | 151.12
0.1 | 0.0038108 | 56.826 | 158.05 | 167.9
0.11 | 0.003955 | 59.7 | 173.26 | 184.87
0.12 | 0.0041109 | 62.39 | 187.86 | 201.14
0.13 | 0.0042603 | 64.86 | 202.67 | 217.43
0.14 | 0.0043872 | 66.91 | 216.77 | 233.48
0.15 | 0.0045651 | 68.86 | 230.91 | 249.39
0.16 | 0.004701 | 70.6 | 244.68 | 265.33
0.17 | 0.0048653 | 72.09 | 257.97 | 280.59
0.18 | 0.0050194 | 73.53 | 271.27 | 295.75
0.19 | 0.0051902 | 74.84 | 284.13 | 310.96
0.2 | 0.0053563 | 76.04 | 296.63 | 325.61
0.21 | 0.0055205 | 77.24 | 308.8 | 340.41
0.22 | 0.0056996 | 78.42 | 320.7 | 354.5
0.23 | 0.005801 | 79.52 | 332.2 | 368.69
0.24 | 0.006004 | 80.82 | 343.26 | 382.51
0.25 | 0.00619 | 81.92 | 353.96 | 396.17
0.26 | 0.00638 | 83.28 | 364.38 | 409.38
0.27 | 0.006583 | 84.64 | 374.54 | 422.55
0.28 | 0.006794 | 85.87 | 384.04 | 435.24
0.29 | 0.007012 | 87.33 | 393.25 | 447.74
0.3 | 0.007247 | 88.62 | 402.15 | 460.1
0.31 | 0.007465 | 89.9 | 410.71 | 472
0.32 | 0.00765 | 91.16 | 418.92 | 483.52
0.33 | 0.007926 | 92.32 | 426.78 | 494.96
0.34 | 0.008153 | 93.57 | 434.33 | 505.93
0.35 | 0.008404 | 94.73 | 441.43 | 516.87
0.36 | 0.008613 | 95.87 | 448.36 | 527.28
0.37 | 0.008896 | 96.97 | 454.97 | 537.42
0.38 | 0.009144 | 98.11 | 461.2 | 547.35
0.39 | 0.009403 | 99.25 | 467.15 | 556.8
0.4 | 0.009719 | 100.36 | 472.89 | 566.23
0.41 | 0.010021 | 101.46 | 478.37 | 575
0.42 | 0.010303 | 102.52 | 483.58 | 583.4
0.43 | 0.010597 | 103.59 | 488.58 | 592
0.44 | 0.010911 | 104.82 | 493.44 | 600.2
0.45 | 0.011249 | 105.93 | 498.04 | 607.8
0.46 | 0.011613 | 107.01 | 502.43 | 615
0.47 | 0.011997 | 108.01 | 506.74 | 622
0.48 | 0.012391 | 109.21 | 510.97 | 629.1
0.49 | 0.012796 | 110.4 | 514.93 | 635.5
0.5 | 0.013205 | 111.5 | 518.87 | 641.9
0.51 | 0.013711 | 112.64 | 522.59 | 647.9
0.52 | 0.014243 | 113.84 | 526.37 | 653.3
0.53 | 0.014783 | 115.08 | 529.91 | 658.6
0.54 | 0.015295 | 116.25 | 533.39 | 664
0.55 | 0.015899 | 117.53 | 536.69 | 668.6
0.56 | 0.016504 | 118.55 | 540.04 | 673.4
0.57 | 0.017103 | 119.87 | 543.21 | 677.6
0.58 | 0.017819 | 121.08 | 546.31 | 682
0.59 | 0.018458 | 122.34 | 549.33 | 685.6
0.6 | 0.01919 | 123.7 | 552.17 | 689.8
0.61 | 0.019846 | 124.78 | 555.04 | 693.2
0.62 | 0.020693 | 126.15 | 557.75 | 696
0.63 | 0.021458 | 127.49 | 560.39 | 699
0.64 | 0.022317 | 128.77 | 563.04 | 702
0.65 | 0.022989 | 130.21 | 565.42 | 704.6
0.66 | 0.023827 | 131.34 | 567.9 | 706.9
0.67 | 0.024752 | 132.74 | 570 | 709.4
0.68 | 0.025658 | 134.08 | 572.3 | 711.4
0.69 | 0.026553 | 135.45 | 574.4 | 713.3
0.7 | 0.027444 | 136.69 | 576.4 | 715.3
0.71 | 0.028446 | 137.99 | 578.2 | 716.8
0.72 | 0.029287 | 139.36 | 580.2 | 718.3
0.73 | 0.03038 | 140.71 | 582.1 | 719.8
0.74 | 0.031371 | 142.08 | 584 | 721
0.75 | 0.032547 | 143.27 | 585.6 | 722
0.76 | 0.033437 | 144.75 | 587.4 | 723.5
0.77 | 0.034531 | 146.05 | 588.6 | 724.2
0.78 | 0.035644 | 147.41 | 590.2 | 725.3
0.79 | 0.036589 | 148.89 | 591.8 | 726.1
0.8 | 0.037895 | 150.1 | 593.3 | 726.7
0.81 | 0.039168 | 151.6 | 594.3 | 727.7
0.82 | 0.040419 | 152.98 | 596.2 | 728.3
0.83 | 0.04157 | 154.41 | 597.4 | 729
0.84 | 0.042811 | 155.78 | 598.8 | 729.7
0.85 | 0.044002 | 157.16 | 599.8 | 730.1
0.86 | 0.045298 | 158.59 | 601 | 730.9
0.87 | 0.046672 | 160.04 | 602.2 | 731.3
0.88 | 0.047942 | 161.5 | 603.4 | 731.9
0.89 | 0.049337 | 162.83 | 604.6 | 732.2
0.9 | 0.050589 | 164.43 | 605.5 | 732.9
0.91 | 0.052086 | 165.83 | 606.6 | 733.1
0.92 | 0.053406 | 167.29 | 607.8 | 733.5
0.93 | 0.054975 | 168.9 | 609 | 734.1
0.94 | 0.056269 | 170.18 | 610.3 | 734.3
0.95 | 0.05783 | 171.81 | 611 | 734.7
0.96 | 0.05946 | 173.28 | 612.2 | 734.9
0.97 | 0.06049 | 174.75 | 613.5 | 735.1
0.98 | 0.06246 | 176.31 | 614.2 | 735.5
0.99 | 0.06406 | 177.77 | 615 | 735.9
1 | 0.06547 | 179.28 | 616.5 | 736.1