## I-V Characteristic (mA-mm)
VDS (V) | VGS = -0.300 V | VGS = 0.100 V | VGS = 0.500 V | VGS = 0.900 V
0 | -4.1659e-05 | -0.5423 | -1.071 | -5.022
0.01 | 0.0009207 | 7.734 | 15.356 | 12.65
0.02 | 0.00163 | 15.368 | 31.639 | 30.203
0.03 | 0.002168 | 22.594 | 48.135 | 47.991
0.04 | 0.0025902 | 29.214 | 64 | 65.36
0.05 | 0.0029137 | 35.153 | 80.31 | 82.72
0.06 | 0.0031794 | 40.587 | 96.09 | 100.12
0.07 | 0.0034114 | 45.552 | 111.85 | 117.37
0.08 | 0.0036003 | 49.91 | 127.45 | 134.2
0.09 | 0.0037963 | 53.8 | 143.02 | 151.16
0.1 | 0.0039501 | 57.16 | 158.25 | 168.26
0.11 | 0.0041152 | 60.19 | 173.24 | 184.8
0.12 | 0.0042809 | 63 | 188.17 | 201.06
0.13 | 0.0044234 | 65.4 | 202.64 | 217.48
0.14 | 0.0045946 | 67.5 | 216.65 | 233.32
0.15 | 0.0047509 | 69.38 | 231.13 | 249.53
0.16 | 0.0049137 | 71.11 | 244.79 | 265.06
0.17 | 0.0050639 | 72.67 | 258.1 | 280.58
0.18 | 0.0052412 | 74.05 | 271.22 | 295.64
0.19 | 0.0054197 | 75.4 | 284.33 | 310.76
0.2 | 0.0055844 | 76.56 | 296.75 | 325.71
0.21 | 0.005671 | 77.8 | 308.84 | 340.23
0.22 | 0.005878 | 79.01 | 320.7 | 354.39
0.23 | 0.006072 | 80.18 | 332.31 | 368.61
0.24 | 0.006268 | 81.43 | 343.42 | 382.62
0.25 | 0.006481 | 82.51 | 354.1 | 395.91
0.26 | 0.006681 | 83.9 | 364.58 | 409.19
0.27 | 0.006913 | 85.21 | 374.56 | 422.45
0.28 | 0.007132 | 86.57 | 383.99 | 435
0.29 | 0.007348 | 87.93 | 393.44 | 447.61
0.3 | 0.007568 | 89.28 | 402.27 | 459.7
0.31 | 0.007782 | 90.56 | 410.8 | 471.75
0.32 | 0.008053 | 91.84 | 418.96 | 483.26
0.33 | 0.008317 | 93.04 | 426.93 | 494.52
0.34 | 0.008564 | 94.17 | 434.47 | 505.79
0.35 | 0.008769 | 95.4 | 441.56 | 516.47
0.36 | 0.009041 | 96.59 | 448.42 | 526.89
0.37 | 0.009294 | 97.69 | 455.03 | 536.97
0.38 | 0.009577 | 98.91 | 461.36 | 546.95
0.39 | 0.009853 | 99.85 | 467.2 | 556.47
0.4 | 0.010154 | 101.08 | 472.92 | 565.69
0.41 | 0.010453 | 102.1 | 478.39 | 574.4
0.42 | 0.010744 | 103.34 | 483.59 | 583
0.43 | 0.011111 | 104.36 | 488.57 | 591.4
0.44 | 0.01146 | 105.45 | 493.39 | 599.4
0.45 | 0.011848 | 106.63 | 497.95 | 607.1
0.46 | 0.012147 | 107.69 | 502.48 | 614.4
0.47 | 0.012566 | 108.81 | 506.77 | 621.7
0.48 | 0.012971 | 109.94 | 510.81 | 628.4
0.49 | 0.013402 | 110.98 | 514.88 | 634.5
0.5 | 0.013903 | 112.18 | 518.81 | 640.5
0.51 | 0.014425 | 113.39 | 522.57 | 646.9
0.52 | 0.014895 | 114.65 | 526.22 | 652.3
0.53 | 0.015428 | 115.54 | 529.82 | 657.7
0.54 | 0.016058 | 116.91 | 533.27 | 663
0.55 | 0.016703 | 118.12 | 536.62 | 667.7
0.56 | 0.017338 | 119.39 | 539.86 | 672.5
0.57 | 0.017956 | 120.66 | 542.92 | 676.6
0.58 | 0.018681 | 121.76 | 546.06 | 680.8
0.59 | 0.01936 | 123.11 | 549.11 | 684.5
0.6 | 0.020094 | 124.34 | 551.98 | 688.4
0.61 | 0.020855 | 125.62 | 554.82 | 692
0.62 | 0.021707 | 126.89 | 557.47 | 695.2
0.63 | 0.022524 | 128.17 | 560.16 | 698
0.64 | 0.023377 | 129.51 | 562.7 | 700.9
0.65 | 0.024199 | 130.79 | 565.2 | 703.6
0.66 | 0.025102 | 132.08 | 567.52 | 706
0.67 | 0.026038 | 133.28 | 569.81 | 708.2
0.68 | 0.026887 | 134.68 | 572 | 710.1
0.69 | 0.027864 | 136.03 | 573.9 | 712.2
0.7 | 0.028877 | 137.31 | 575.9 | 714.1
0.71 | 0.029748 | 138.76 | 578.2 | 715.6
0.72 | 0.030887 | 139.89 | 579.8 | 717.2
0.73 | 0.031953 | 141.37 | 581.8 | 718.7
0.74 | 0.032941 | 142.78 | 583.4 | 719.7
0.75 | 0.034039 | 144.03 | 585 | 721.3
0.76 | 0.035167 | 145.47 | 587 | 722.1
0.77 | 0.03638 | 146.77 | 588.2 | 722.9
0.78 | 0.037432 | 148.17 | 589.8 | 724
0.79 | 0.038692 | 149.64 | 591.6 | 724.9
0.8 | 0.039986 | 151 | 593 | 725.8
0.81 | 0.041175 | 152.24 | 594.2 | 726.7
0.82 | 0.042251 | 153.76 | 595.8 | 727.1
0.83 | 0.043781 | 155.11 | 596.8 | 727.9
0.84 | 0.045011 | 156.53 | 598.2 | 728.3
0.85 | 0.046324 | 158.02 | 599.6 | 728.9
0.86 | 0.047432 | 159.23 | 600.7 | 729.5
0.87 | 0.048943 | 160.8 | 601.5 | 729.9
0.88 | 0.05037 | 162.22 | 603 | 730.6
0.89 | 0.051623 | 163.67 | 604.2 | 731.3
0.9 | 0.053029 | 165.19 | 605.2 | 731.5
0.91 | 0.054782 | 166.61 | 606.5 | 732.2
0.92 | 0.056217 | 168.06 | 607.4 | 732.3
0.93 | 0.05754 | 169.61 | 608.6 | 732.7
0.94 | 0.05925 | 171.11 | 609.8 | 732.9
0.95 | 0.06081 | 172.53 | 610.6 | 733.5
0.96 | 0.06247 | 174.05 | 611.8 | 733.8
0.97 | 0.06417 | 175.57 | 612.7 | 734.3
0.98 | 0.06547 | 177.05 | 613.8 | 734.5
0.99 | 0.06776 | 178.56 | 614.6 | 734.9
1 | 0.0687 | 179.92 | 616 | 735