## I-V Characteristic (mA-mm)
VDS (V) | VGS = -0.300 V | VGS = 0.100 V | VGS = 0.500 V | VGS = 0.900 V
0 | -3.0204e-05 | -0.51747 | -1.157 | -5.331
0.01 | 0.0008259 | 7.554 | 15.462 | 12.689
0.02 | 0.0014533 | 15.258 | 31.779 | 30.164
0.03 | 0.001926 | 22.218 | 47.982 | 47.759
0.04 | 0.0022939 | 28.739 | 64.27 | 65.49
0.05 | 0.0025821 | 34.62 | 80.31 | 82.83
0.06 | 0.0028202 | 39.985 | 96.25 | 100.26
0.07 | 0.0030179 | 44.829 | 112.26 | 117.51
0.08 | 0.0031979 | 49.076 | 127.79 | 134.66
0.09 | 0.0033524 | 52.872 | 143.2 | 151.45
0.1 | 0.0034845 | 56.269 | 158.35 | 168.29
0.11 | 0.0036307 | 58.97 | 173.55 | 185.17
0.12 | 0.0037598 | 61.63 | 188.56 | 201.76
0.13 | 0.0039038 | 63.99 | 202.92 | 217.99
0.14 | 0.0040319 | 66.1 | 217.15 | 234.09
0.15 | 0.004171 | 67.99 | 231.41 | 250.1
0.16 | 0.0043087 | 69.67 | 244.99 | 265.68
0.17 | 0.0044524 | 71.17 | 258.58 | 281.51
0.18 | 0.0045945 | 72.43 | 271.59 | 296.57
0.19 | 0.0047326 | 73.82 | 284.55 | 311.71
0.2 | 0.0048656 | 75.02 | 297.01 | 326.6
0.21 | 0.0050402 | 76.16 | 309.19 | 341.08
0.22 | 0.0051781 | 77.3 | 321.05 | 355.57
0.23 | 0.0053482 | 78.37 | 332.63 | 369.67
0.24 | 0.0055073 | 79.54 | 343.55 | 383.5
0.25 | 0.0056703 | 80.75 | 354.37 | 397.09
0.26 | 0.005726 | 81.98 | 364.76 | 410.46
0.27 | 0.00593 | 83.36 | 374.69 | 423.63
0.28 | 0.006117 | 84.63 | 384.19 | 436.38
0.29 | 0.006316 | 85.89 | 393.45 | 448.81
0.3 | 0.00652 | 87.19 | 402.27 | 461.08
0.31 | 0.006698 | 88.45 | 410.89 | 473.3
0.32 | 0.006927 | 89.62 | 418.98 | 484.73
0.33 | 0.007117 | 90.84 | 426.84 | 496.12
0.34 | 0.00735 | 92.04 | 434.34 | 507.19
0.35 | 0.007546 | 93.17 | 441.38 | 517.87
0.36 | 0.007775 | 94.39 | 448.3 | 528.61
0.37 | 0.008014 | 95.43 | 454.78 | 538.66
0.38 | 0.008241 | 96.56 | 461 | 548.5
0.39 | 0.008481 | 97.64 | 466.91 | 558.03
0.4 | 0.008725 | 98.75 | 472.62 | 567.35
0.41 | 0.009005 | 99.86 | 478.02 | 576.4
0.42 | 0.009224 | 100.94 | 483.22 | 584.8
0.43 | 0.009514 | 101.98 | 488.15 | 593
0.44 | 0.009815 | 103.14 | 492.98 | 601
0.45 | 0.010132 | 104.19 | 497.51 | 608.8
0.46 | 0.010428 | 105.25 | 501.96 | 616.3
0.47 | 0.010785 | 106.39 | 506.19 | 623
0.48 | 0.01118 | 107.53 | 510.4 | 629.8
0.49 | 0.011507 | 108.61 | 514.33 | 636.3
0.5 | 0.011906 | 109.79 | 518.2 | 642.5
0.51 | 0.012327 | 110.78 | 522.01 | 648.7
0.52 | 0.012781 | 112.03 | 525.62 | 654.1
0.53 | 0.013242 | 113.23 | 529.25 | 659.3
0.54 | 0.013752 | 114.4 | 532.68 | 664.6
0.55 | 0.01423 | 115.65 | 535.99 | 669.4
0.56 | 0.014812 | 116.79 | 539.28 | 674
0.57 | 0.015346 | 117.96 | 542.42 | 678.1
0.58 | 0.015946 | 119.19 | 545.56 | 682.4
0.59 | 0.01656 | 120.47 | 548.42 | 686.6
0.6 | 0.017155 | 121.72 | 551.38 | 690.2
0.61 | 0.017784 | 122.86 | 554.13 | 693.2
0.62 | 0.018496 | 124.27 | 556.88 | 696.5
0.63 | 0.019206 | 125.43 | 559.52 | 699.4
0.64 | 0.019823 | 126.85 | 561.96 | 702.5
0.65 | 0.020588 | 128.03 | 564.46 | 704.8
0.66 | 0.021326 | 129.34 | 566.82 | 707.3
0.67 | 0.022172 | 130.69 | 569.14 | 709.6
0.68 | 0.022871 | 131.94 | 571.2 | 711.7
0.69 | 0.023663 | 133.42 | 573.4 | 713.3
0.7 | 0.024532 | 134.49 | 575.2 | 715.5
0.71 | 0.025339 | 135.87 | 577 | 716.8
0.72 | 0.026227 | 137.23 | 579 | 718.5
0.73 | 0.027099 | 138.51 | 580.8 | 719.6
0.74 | 0.028041 | 139.82 | 582.8 | 720.8
0.75 | 0.028872 | 141.12 | 584.4 | 722
0.76 | 0.029922 | 142.5 | 586.2 | 722.9
0.77 | 0.030864 | 143.86 | 587.6 | 724
0.78 | 0.031755 | 145.22 | 589.2 | 725.1
0.79 | 0.032797 | 146.43 | 590.8 | 725.6
0.8 | 0.033778 | 147.85 | 591.8 | 726.7
0.81 | 0.034922 | 149.28 | 593.3 | 727.1
0.82 | 0.035734 | 150.65 | 594.6 | 728.1
0.83 | 0.037029 | 152.05 | 596 | 728.4
0.84 | 0.03806 | 153.32 | 597.2 | 729.1
0.85 | 0.03926 | 154.82 | 598.3 | 729.7
0.86 | 0.040246 | 156.23 | 599.6 | 730.3
0.87 | 0.041568 | 157.67 | 601 | 730.6
0.88 | 0.042617 | 159.12 | 602.1 | 731.3
0.89 | 0.043768 | 160.49 | 603.1 | 731.5
0.9 | 0.045191 | 162 | 604.3 | 731.9
0.91 | 0.046261 | 163.49 | 605.3 | 732.2
0.92 | 0.047466 | 165.01 | 606.6 | 732.4
0.93 | 0.048674 | 166.34 | 607.5 | 733.3
0.94 | 0.050123 | 167.9 | 608.4 | 733.5
0.95 | 0.051398 | 169.36 | 609.6 | 734.1
0.96 | 0.052852 | 170.84 | 610.6 | 734.1
0.97 | 0.053927 | 172.41 | 611.8 | 734.3
0.98 | 0.055502 | 173.73 | 612.8 | 734.9
0.99 | 0.05694 | 175.33 | 613.6 | 735.1
1 | 0.05806 | 176.75 | 614.8 | 735.1