## I-V Characteristic (mA-mm)
VDS (V) | VGS = -0.300 V | VGS = 0.100 V | VGS = 0.500 V | VGS = 0.900 V
0 | -3.7985e-05 | -0.5374 | -0.9888 | -5.1701
0.01 | 0.0008715 | 7.82 | 15.44 | 12.479
0.02 | 0.0015499 | 15.362 | 31.747 | 30.258
0.03 | 0.0020515 | 22.464 | 47.969 | 47.8
0.04 | 0.0024472 | 29.114 | 64.31 | 65.35
0.05 | 0.0027524 | 35.029 | 80.25 | 82.94
0.06 | 0.0029986 | 40.471 | 96.01 | 100.03
0.07 | 0.0032083 | 45.414 | 112.24 | 117.23
0.08 | 0.0033923 | 49.761 | 127.71 | 134.41
0.09 | 0.0035529 | 53.603 | 142.94 | 151.42
0.1 | 0.0037087 | 56.98 | 158.11 | 168.01
0.11 | 0.0038577 | 60.01 | 173.26 | 184.91
0.12 | 0.0039967 | 62.66 | 188.23 | 201.34
0.13 | 0.004159 | 65.01 | 202.5 | 217.41
0.14 | 0.0042978 | 67.16 | 216.81 | 233.81
0.15 | 0.0044609 | 69.07 | 231.09 | 249.73
0.16 | 0.0045897 | 70.74 | 244.78 | 265.26
0.17 | 0.0047461 | 72.31 | 258.1 | 280.72
0.18 | 0.0048817 | 73.63 | 271.34 | 295.89
0.19 | 0.0050281 | 74.93 | 284.25 | 311.24
0.2 | 0.0051942 | 76.16 | 296.64 | 325.83
0.21 | 0.0053474 | 77.3 | 309.02 | 340.5
0.22 | 0.0055123 | 78.42 | 320.78 | 354.89
0.23 | 0.0056947 | 79.57 | 332.22 | 368.96
0.24 | 0.005779 | 80.71 | 343.27 | 382.75
0.25 | 0.005964 | 81.98 | 353.98 | 396.45
0.26 | 0.006139 | 83.26 | 364.4 | 409.6
0.27 | 0.006351 | 84.53 | 374.3 | 422.71
0.28 | 0.006568 | 85.93 | 383.92 | 435.72
0.29 | 0.006769 | 87.29 | 393.22 | 448.1
0.3 | 0.006957 | 88.54 | 401.95 | 460.18
0.31 | 0.007199 | 89.85 | 410.55 | 472.23
0.32 | 0.007408 | 91 | 418.78 | 483.75
0.33 | 0.007654 | 92.3 | 426.59 | 495.34
0.34 | 0.007859 | 93.42 | 434.01 | 506.22
0.35 | 0.008088 | 94.64 | 441.21 | 516.92
0.36 | 0.008309 | 95.75 | 448.1 | 527.59
0.37 | 0.008513 | 96.83 | 454.65 | 537.65
0.38 | 0.008796 | 97.95 | 460.84 | 547.47
0.39 | 0.009059 | 99.12 | 466.75 | 556.96
0.4 | 0.00933 | 100.18 | 472.55 | 566.34
0.41 | 0.009567 | 101.24 | 477.97 | 574.8
0.42 | 0.00987 | 102.27 | 483.13 | 583.7
0.43 | 0.010134 | 103.46 | 488.1 | 592
0.44 | 0.010445 | 104.54 | 492.97 | 599.8
0.45 | 0.010758 | 105.63 | 497.56 | 607.4
0.46 | 0.011114 | 106.61 | 501.91 | 615
0.47 | 0.011481 | 107.78 | 506.18 | 622.1
0.48 | 0.011824 | 108.95 | 510.38 | 628.9
0.49 | 0.012266 | 110.17 | 514.35 | 635.3
0.5 | 0.012695 | 111.3 | 518.24 | 641.3
0.51 | 0.013154 | 112.26 | 522.01 | 647.3
0.52 | 0.01358 | 113.54 | 525.69 | 653.1
0.53 | 0.014112 | 114.69 | 529.3 | 658.5
0.54 | 0.014608 | 115.83 | 532.66 | 663.3
0.55 | 0.015128 | 117.07 | 536.04 | 668.3
0.56 | 0.015726 | 118.19 | 539.34 | 672.9
0.57 | 0.016304 | 119.52 | 542.52 | 677.2
0.58 | 0.016929 | 120.7 | 545.56 | 681.4
0.59 | 0.017486 | 121.9 | 548.5 | 685.2
0.6 | 0.018271 | 123.11 | 551.44 | 688.9
0.61 | 0.018957 | 124.41 | 554.27 | 692.6
0.62 | 0.019662 | 125.69 | 556.96 | 695.8
0.63 | 0.020307 | 126.97 | 559.54 | 698.4
0.64 | 0.021102 | 128.38 | 562.11 | 701.4
0.65 | 0.02193 | 129.46 | 564.57 | 704.1
0.66 | 0.022567 | 130.82 | 566.95 | 706.4
0.67 | 0.023458 | 132.16 | 569.23 | 708.8
0.68 | 0.024317 | 133.49 | 571.2 | 710.8
0.69 | 0.02518 | 134.84 | 573.3 | 712.8
0.7 | 0.025934 | 136.03 | 575.4 | 714.4
0.71 | 0.02696 | 137.41 | 577.3 | 716
0.72 | 0.027898 | 138.71 | 579.2 | 717.4
0.73 | 0.028857 | 140.07 | 581.2 | 718.8
0.74 | 0.029714 | 141.27 | 583 | 720.1
0.75 | 0.030686 | 142.7 | 584.4 | 721.2
0.76 | 0.031774 | 144.02 | 586.2 | 722.1
0.77 | 0.032703 | 145.42 | 587.8 | 723.2
0.78 | 0.033702 | 146.76 | 589.4 | 724
0.79 | 0.034821 | 147.93 | 590.6 | 725
0.8 | 0.035983 | 149.43 | 591.9 | 725.8
0.81 | 0.036994 | 150.78 | 593.6 | 726.3
0.82 | 0.03816 | 152.16 | 594.9 | 727.1
0.83 | 0.039243 | 153.63 | 596.2 | 727.9
0.84 | 0.040407 | 154.88 | 597.4 | 728.3
0.85 | 0.041405 | 156.37 | 598.8 | 729
0.86 | 0.042819 | 157.75 | 599.9 | 729.4
0.87 | 0.044149 | 159.23 | 601 | 729.9
0.88 | 0.045059 | 160.57 | 602.2 | 730.3
0.89 | 0.046679 | 161.99 | 603.1 | 730.9
0.9 | 0.047862 | 163.47 | 604.2 | 731.3
0.91 | 0.049357 | 164.97 | 605.5 | 731.5
0.92 | 0.050632 | 166.43 | 606.5 | 731.9
0.93 | 0.051956 | 167.81 | 607.5 | 732.5
0.94 | 0.053298 | 169.28 | 608.6 | 732.7
0.95 | 0.054589 | 170.83 | 609.8 | 733.1
0.96 | 0.056063 | 172.32 | 610.7 | 733.4
0.97 | 0.05768 | 173.87 | 611.8 | 733.8
0.98 | 0.05923 | 175.17 | 612.8 | 734.1
0.99 | 0.06068 | 176.72 | 613.8 | 734.5
1 | 0.06206 | 178.27 | 615 | 734.9