## I-V Characteristic (mA-mm)
VDS (V) | VGS = -0.300 V | VGS = 0.100 V | VGS = 0.500 V | VGS = 0.900 V
0 | -3.3783e-05 | -0.5377 | -1.09 | -5.22
0.01 | 0.0008937 | 7.635 | 15.668 | 12.71
0.02 | 0.0015745 | 15.446 | 31.847 | 30.296
0.03 | 0.0020905 | 22.505 | 48.023 | 47.868
0.04 | 0.0024889 | 29.11 | 64.39 | 65.66
0.05 | 0.0028063 | 35.111 | 80.32 | 82.86
0.06 | 0.003059 | 40.538 | 96.31 | 100.14
0.07 | 0.0032818 | 45.453 | 112.16 | 117.57
0.08 | 0.0034668 | 49.829 | 128.03 | 134.81
0.09 | 0.00363 | 53.684 | 143.2 | 151.54
0.1 | 0.0037943 | 57.04 | 158.47 | 168.38
0.11 | 0.0039331 | 60.15 | 173.73 | 185.23
0.12 | 0.00409 | 62.83 | 188.34 | 201.57
0.13 | 0.0042303 | 65.22 | 203.18 | 218.18
0.14 | 0.0043792 | 67.27 | 217.33 | 234.15
0.15 | 0.0045224 | 69.26 | 231.46 | 250.08
0.16 | 0.004677 | 70.95 | 245.11 | 265.8
0.17 | 0.0048353 | 72.46 | 258.74 | 281.18
0.18 | 0.0049801 | 73.86 | 271.85 | 296.69
0.19 | 0.0051433 | 75.08 | 284.79 | 311.61
0.2 | 0.0053079 | 76.32 | 297.31 | 326.53
0.21 | 0.0054523 | 77.53 | 309.56 | 341.12
0.22 | 0.0056449 | 78.63 | 321.38 | 355.48
0.23 | 0.005701 | 79.72 | 332.91 | 369.66
0.24 | 0.005907 | 80.95 | 343.98 | 383.53
0.25 | 0.006094 | 82.19 | 354.69 | 397.1
0.26 | 0.006298 | 83.46 | 364.9 | 410.36
0.27 | 0.006494 | 84.74 | 375.12 | 423.76
0.28 | 0.006714 | 86.09 | 384.68 | 436.37
0.29 | 0.0069 | 87.49 | 393.9 | 448.77
0.3 | 0.007104 | 88.78 | 402.71 | 461.02
0.31 | 0.007335 | 89.98 | 411.31 | 472.94
0.32 | 0.007518 | 91.34 | 419.48 | 484.77
0.33 | 0.007771 | 92.36 | 427.34 | 496
0.34 | 0.008004 | 93.64 | 434.83 | 507.14
0.35 | 0.008255 | 94.81 | 441.96 | 517.87
0.36 | 0.008474 | 95.93 | 448.93 | 528.37
0.37 | 0.008714 | 97.05 | 455.37 | 538.54
0.38 | 0.008966 | 98.13 | 461.62 | 548.36
0.39 | 0.009227 | 99.24 | 467.55 | 557.81
0.4 | 0.009484 | 100.37 | 473.32 | 567.2
0.41 | 0.009798 | 101.46 | 478.69 | 575.5
0.42 | 0.010087 | 102.56 | 483.87 | 584.8
0.43 | 0.010359 | 103.7 | 488.89 | 593
0.44 | 0.010696 | 104.75 | 493.72 | 601
0.45 | 0.01101 | 105.81 | 498.27 | 608.4
0.46 | 0.011389 | 107.01 | 502.67 | 615.9
0.47 | 0.011713 | 107.93 | 506.99 | 623.1
0.48 | 0.012134 | 109.13 | 511.13 | 629.4
0.49 | 0.012529 | 110.27 | 515.14 | 636.1
0.5 | 0.012958 | 111.46 | 518.95 | 642.3
0.51 | 0.013431 | 112.64 | 522.75 | 648.5
0.52 | 0.013951 | 113.64 | 526.38 | 653.7
0.53 | 0.014482 | 114.96 | 529.97 | 659
0.54 | 0.01496 | 116.13 | 533.37 | 664.1
0.55 | 0.015562 | 117.35 | 536.72 | 669.1
0.56 | 0.016167 | 118.56 | 540.04 | 673.7
0.57 | 0.016783 | 119.72 | 543.18 | 677.8
0.58 | 0.017373 | 121 | 546.2 | 682.2
0.59 | 0.01806 | 122.22 | 549.23 | 685.9
0.6 | 0.018756 | 123.46 | 552.05 | 689.8
0.61 | 0.019426 | 124.59 | 554.9 | 693.2
0.62 | 0.020197 | 126 | 557.6 | 696.4
0.63 | 0.020911 | 127.31 | 560.27 | 699.3
0.64 | 0.021755 | 128.63 | 562.8 | 702.1
0.65 | 0.022484 | 129.95 | 565.22 | 704.4
0.66 | 0.023285 | 131.12 | 567.64 | 707.1
0.67 | 0.024175 | 132.48 | 569.84 | 709.2
0.68 | 0.025041 | 133.84 | 571.9 | 711.2
0.69 | 0.025859 | 135.16 | 574.4 | 713.2
0.7 | 0.026714 | 136.44 | 575.8 | 714.9
0.71 | 0.027724 | 137.71 | 578 | 716.4
0.72 | 0.028566 | 139.1 | 580 | 717.8
0.73 | 0.029615 | 140.39 | 581.8 | 719.2
0.74 | 0.030569 | 141.82 | 583.4 | 720.6
0.75 | 0.031604 | 142.94 | 585 | 721.8
0.76 | 0.032523 | 144.39 | 586.6 | 722.8
0.77 | 0.033655 | 145.79 | 588.2 | 723.8
0.78 | 0.034711 | 147.07 | 589.8 | 724.9
0.79 | 0.035699 | 148.5 | 591.1 | 725.5
0.8 | 0.036798 | 149.65 | 592.8 | 726.5
0.81 | 0.038017 | 151.18 | 594 | 727.1
0.82 | 0.039125 | 152.56 | 595.8 | 727.7
0.83 | 0.040263 | 153.94 | 596.8 | 728.5
0.84 | 0.041611 | 155.45 | 598.1 | 728.7
0.85 | 0.042772 | 156.75 | 599.2 | 729.2
0.86 | 0.044084 | 158.25 | 600.4 | 729.9
0.87 | 0.04532 | 159.66 | 601.5 | 730.4
0.88 | 0.046562 | 161.1 | 602.6 | 731.3
0.89 | 0.047854 | 162.53 | 603.8 | 731.5
0.9 | 0.049107 | 163.91 | 604.7 | 731.9
0.91 | 0.050592 | 165.41 | 606.3 | 732.2
0.92 | 0.051908 | 166.85 | 607.4 | 732.9
0.93 | 0.053477 | 168.38 | 608.2 | 733.1
0.94 | 0.054756 | 169.72 | 609.4 | 733.5
0.95 | 0.05626 | 171.25 | 610.3 | 733.5
0.96 | 0.05762 | 172.84 | 611.1 | 733.9
0.97 | 0.05895 | 174.33 | 612.4 | 734.5
0.98 | 0.06043 | 175.87 | 613.5 | 734.7
0.99 | 0.06239 | 177.23 | 614.4 | 734.9
1 | 0.06371 | 178.84 | 615.6 | 735.1