## I-V Characteristic (mA-mm)
VDS (V) | VGS = -0.300 V | VGS = 0.100 V | VGS = 0.500 V | VGS = 0.900 V
0 | -3.5538e-05 | -0.513 | -1.0755 | -4.8005
0.01 | 0.000921 | 7.744 | 15.476 | 12.745
0.02 | 0.0016284 | 15.465 | 32.016 | 30.375
0.03 | 0.0021688 | 22.602 | 48.117 | 48.025
0.04 | 0.0025762 | 29.352 | 64.6 | 65.65
0.05 | 0.0029071 | 35.322 | 80.42 | 83.2
0.06 | 0.0031748 | 40.787 | 96.45 | 100.15
0.07 | 0.0034023 | 45.771 | 112.46 | 117.81
0.08 | 0.0035975 | 50.143 | 127.75 | 134.77
0.09 | 0.0037768 | 54.067 | 143.51 | 151.72
0.1 | 0.0039489 | 57.37 | 158.79 | 168.44
0.11 | 0.0040989 | 60.61 | 173.83 | 185.42
0.12 | 0.0042568 | 63.28 | 188.69 | 201.98
0.13 | 0.0044037 | 65.64 | 203.25 | 218.15
0.14 | 0.0045552 | 67.85 | 217.68 | 234.18
0.15 | 0.0047268 | 69.75 | 231.69 | 250.33
0.16 | 0.0048793 | 71.49 | 245.48 | 266.18
0.17 | 0.0050565 | 73.09 | 259.09 | 281.56
0.18 | 0.0052101 | 74.49 | 272.2 | 296.82
0.19 | 0.0053844 | 75.82 | 285.14 | 312.12
0.2 | 0.0055625 | 77.04 | 297.81 | 326.63
0.21 | 0.005681 | 78.2 | 309.94 | 341.52
0.22 | 0.005869 | 79.45 | 321.77 | 355.88
0.23 | 0.006072 | 80.59 | 333.46 | 369.91
0.24 | 0.006255 | 81.74 | 344.57 | 383.76
0.25 | 0.006476 | 83.11 | 355.17 | 397.35
0.26 | 0.006665 | 84.38 | 365.56 | 410.76
0.27 | 0.006881 | 85.7 | 375.64 | 423.77
0.28 | 0.007093 | 87.21 | 385.35 | 436.53
0.29 | 0.00728 | 88.33 | 394.5 | 449.09
0.3 | 0.007538 | 89.81 | 403.41 | 461.36
0.31 | 0.007759 | 91.04 | 412.09 | 473.3
0.32 | 0.007998 | 92.26 | 420.16 | 485.01
0.33 | 0.008225 | 93.61 | 428.14 | 496.41
0.34 | 0.00847 | 94.64 | 435.67 | 507.28
0.35 | 0.008709 | 95.87 | 442.86 | 518.2
0.36 | 0.008988 | 97.01 | 449.74 | 528.75
0.37 | 0.009238 | 98.08 | 456.28 | 538.89
0.38 | 0.009508 | 99.19 | 462.55 | 548.68
0.39 | 0.009789 | 100.42 | 468.5 | 558.05
0.4 | 0.010037 | 101.5 | 474.22 | 567.53
0.41 | 0.010379 | 102.68 | 479.68 | 575.9
0.42 | 0.010663 | 103.78 | 484.86 | 584.8
0.43 | 0.010993 | 104.74 | 489.88 | 593
0.44 | 0.011319 | 105.93 | 494.67 | 601
0.45 | 0.01164 | 107.05 | 499.24 | 609
0.46 | 0.012046 | 108.12 | 503.71 | 616.3
0.47 | 0.012444 | 109.34 | 507.95 | 623
0.48 | 0.012848 | 110.34 | 512.14 | 629.9
0.49 | 0.013286 | 111.55 | 516.08 | 636.1
0.5 | 0.01375 | 112.65 | 519.98 | 642.5
0.51 | 0.014168 | 113.87 | 523.74 | 648.3
0.52 | 0.014749 | 115.01 | 527.41 | 654.1
0.53 | 0.01528 | 116.16 | 530.95 | 659.6
0.54 | 0.015857 | 117.43 | 534.41 | 664.6
0.55 | 0.016478 | 118.57 | 537.76 | 669.3
0.56 | 0.017072 | 119.77 | 540.99 | 674.1
0.57 | 0.017747 | 120.91 | 544.15 | 678.3
0.58 | 0.018405 | 122.17 | 547.24 | 682.4
0.59 | 0.019157 | 123.54 | 550.21 | 686.2
0.6 | 0.019867 | 124.79 | 553.16 | 690.2
0.61 | 0.020593 | 126.15 | 555.86 | 693.2
0.62 | 0.021372 | 127.25 | 558.6 | 696.6
0.63 | 0.022201 | 128.57 | 561.23 | 699.4
0.64 | 0.02304 | 129.94 | 563.84 | 702.5
0.65 | 0.023949 | 131.26 | 566.22 | 704.8
0.66 | 0.024782 | 132.56 | 568.56 | 707.5
0.67 | 0.02561 | 133.8 | 570.7 | 709.6
0.68 | 0.026582 | 135.2 | 573 | 711.7
0.69 | 0.027419 | 136.47 | 574.8 | 713.3
0.7 | 0.028498 | 137.76 | 577 | 715.2
0.71 | 0.02952 | 139.03 | 578.8 | 717.1
0.72 | 0.030593 | 140.44 | 580.8 | 718.5
0.73 | 0.031454 | 141.82 | 582.6 | 719.7
0.74 | 0.032586 | 143.16 | 584.4 | 720.8
0.75 | 0.033618 | 144.58 | 586.2 | 722.2
0.76 | 0.034806 | 145.75 | 587.8 | 723.3
0.77 | 0.035782 | 147.23 | 589.4 | 724.2
0.78 | 0.037071 | 148.57 | 591 | 724.9
0.79 | 0.038213 | 149.94 | 592.2 | 725.8
0.8 | 0.039366 | 151.31 | 593.8 | 726.7
0.81 | 0.040644 | 152.68 | 595.2 | 727.7
0.82 | 0.041934 | 154.09 | 596.5 | 728.3
0.83 | 0.043268 | 155.44 | 597.8 | 728.9
0.84 | 0.044427 | 156.91 | 599 | 729.2
0.85 | 0.045802 | 158.15 | 600.2 | 729.9
0.86 | 0.047051 | 159.73 | 601.4 | 730.3
0.87 | 0.048503 | 161.17 | 602.6 | 731.1
0.88 | 0.049707 | 162.56 | 603.8 | 731.3
0.89 | 0.051339 | 164.13 | 605.1 | 731.6
0.9 | 0.052709 | 165.39 | 606.3 | 732.3
0.91 | 0.053894 | 166.97 | 607.1 | 732.7
0.92 | 0.055676 | 168.48 | 608.2 | 733.1
0.93 | 0.056996 | 169.96 | 609.4 | 733.3
0.94 | 0.05826 | 171.49 | 610.2 | 733.7
0.95 | 0.06016 | 172.89 | 611.5 | 734.1
0.96 | 0.06161 | 174.49 | 612.4 | 734.5
0.97 | 0.06349 | 175.96 | 613.7 | 734.9
0.98 | 0.06511 | 177.5 | 614.7 | 735.1
0.99 | 0.06624 | 178.91 | 615.6 | 735.5
1 | 0.06837 | 180.43 | 616.6 | 735.7